## Item Inventory - Classes and We
Inventory of Items Tested in Compostable Field Testing Program Disintegration Trials
Updated Jan 18 2024
Item ID | Item Format | Brand | Manufacturer | Item SKU | Item Name | Item Description Refined | Item Description From Trial | Item ID | Material Class I | Material Class II | Material Class III | Material Description | Material Composition | Certification @ time of testing | Kit | Initial Weight 1 | Initial Weight 2 | Initial Weight 3 | Average Initial Weight, g | Item Dimensions Compiled | Item Capacity, mL | Notes
A1 | Hot cup | World Centric™ | World Centric™ |  | PLA-lined Bamboo Hot Cup 16oz | 16oz NoTree Paper Hot Cup - World Centric | 16oz NoTree Paper Hot Cup SKU CU-SU-16 |  | Fiber | Lined Fiber | PLA-lined Bamboo Paper | Bamboo paper with PLA lining | 90% bamboo, 10% PLA | BPI | Custom | 13.52 | 13.53 | 13.52 | 13.52333333 | 5.5"x2.5"x3.5"
A2 | Bag | World Centric™ | World Centric™ |  | PBAT Bin Liner 3 gallon | 3Gallon Food Scrap Bag - World Centric | 3Gallon Food Scrap Bag BG-CS-3 |  | Biopolymer | Biopolymer Film/Bag | PBAT and corn starch | PBAT and corn starch | 70% PBAT, 30% starch | BPI | Custom | 7.16 | 7.16 | 7.15 | 7.156666667 | 8.75"x15"x0.1"
A3 | Straw | World Centric™ | World Centric™ |  | Kraft straw 8" | 8" Kraft straw ST-PA-8-K |  |  | Fiber | Unlined Fiber | Paper | FSC unbleached paper | 100% unbleached FSC paper | BPI | Custom | 1.07 | 1.08 | 1.07 | 1.073333333 | 8"x0.25"0.25"
A4 | Stand-up pouch | Alter Eco | Alter Eco | n/a | Multi-laminate stand-up pounch with zipper | Alter Eco Quinoa SUP 2018 | Alter Eco Quinoa Bag |  | Biopolymer | Biopolymer Film/Bag | Not disclosed | Not disclosed | Multi-laminate mix | N/A | Custom | 9 | 9 | 9 | 9
K | Clamshell | Not disclosed | Not disclosed | n/a | Bagasse Clamshell 9x9 | Bagasse Clamshell 9x9 | Fiber Clamshell | K3 | Fiber | Unlined Fiber | Unlined Sugarcane Fibre (bagasse) PFAS Free |  | Not disclosed | Certified BPI and/or TUV | CLP | 44.1 | 44.47 | 47 | 45.19
A6 | Bowl | BÉSICS® | WeiMon | WM-W270 | PLA-lined Paper Bowl 12oz | BÉSICS® 12 oz Soup bowl | BESICS Bowl |  | Fiber | Lined Fiber | PLA lined Paper | PLA-lined tree fiber | Paper, PLA lining, adhesive, ink | BPI | Baseline | 8.12 | 8.1 | 8.12 | 8.113333333 | 3’’ diameter, 2.5’’ H
A7 | Hot Cup Lid | BÉSICS® | Multiple |  | CPLA Hot Cup Lid | BÉSICS® 12oz CPLA Hot Cup Lid | Hot cup lid |  | Biopolymer | Rigid Biopolymer (< 0.75mm) | CPLA | Crystallized PLA | Crystallized PLA | BPI | Baseline | 3.58 | 3.58 | 3.56 | 3.573333333 | 3.5’’ diameter, 0.5’’ H
A8 | Hot Cup Lid | BÉSICS® | Multiple | WTHL-101 | CPLA Hot Cup Lid | BÉSICS® 12oz CPLA Hot Cup Lid | Hot cup lid |  | Biopolymer | Rigid Biopolymer (< 0.75mm) | CPLA | Crystallized PLA | Crystallized PLA | BPI | Baseline | 3.58 | 3.58 | 3.56 | 3.573333333 | 3.5’’ diameter, 0.5’’ H
A9 | Hot Cup | BÉSICS® | WeiMon |  | PLa-lined Paper Hot Cup 12oz | BÉSICS® 12oz Hot Cup | Lined Hot Cup D | N | Fiber | Lined Fiber | PLA lined Paper | PLA-lined tree fiber | PLA-lined tree fiber | BPI | CLP | 10.94 | 10.87 | 10.88 | 10.9
Q | Bowl | BÉSICS® | GQPP |  | PLA-lined Bagasse Bowl 300mL | BÉSICS® 250mL PLA-lined Bagasse Leaf Bowl | PLA-lined fibre bowl, white |  | Fiber | Lined Fiber | PLA lined Bagasse | PLA lined Bagasse | PLA, bagasse (sugarcane fibre) | Component Materials Certified by BPI | Baseline | 10.94 | 11.36 | 10.34 | 10.88 | 5.5’’ x 5.5’’ x 2’’ | 300
A11 | Cutlery | BÉSICS® | CFY |  | CPLA Spoon 6" | BÉSICS® 6" Spoon | Spoon C | V | Biopolymer | Rigid Biopolymer (> 0.75mm) | CPLA | Crystallized PLA | Crystallized PLA | BPI | CLP | 4.76 | 4.79 | 4.8 | 4.78
A12 | Bowl | BÉSICS® | WeiMon |  | PLA-lined Paper Bowl 8oz | BÉSICS® 8 oz Soup Bowl |  |  | Fiber | Lined Fiber | PLA lined Paper | PLA-lined tree fiber | Paper/single lined PLA | BPI | Pilot | 7.9 | 7.6 | 7.8 | 7.766666667 |  | 300
O | Hot Cup Lid | BÉSICS® | Multiple |  | CPLA Hot Cup Lid | BÉSICS® 8oz CPLA Hot cup lid | CPLA Lid |  | Biopolymer | Rigid Biopolymer (< 0.75mm) | CPLA | Crystallized PLA | Crystallized PLA | BPI | Baseline | 2.5 | 2.5 | 2.5 | 2.5 | 3.5’’ diameter, 0.5’’ H | 80
A14 | Hot Cup Lid | BÉSICS® | Multiple |  | CPLA Hot Cup Lid | BÉSICS® 8oz CPLA Hot cup lid | Hot Cup Lid A | O | Biopolymer | Rigid Biopolymer (< 0.75mm) | CPLA | Crystallized PLA | Crystallized PLA | BPI | CLP | 2.79 | 2.71 | 2.75 | 2.75 | 3.5’’ diameter, 0.5’’ H | 80
A15 | Tray | BÉSICS® | Seaside Paper | n/a | BÉSICS® Baseline Containers | BÉSICS® Box with Lid AND Fry Tray | Besics Containers (Lined box with lid and uncoated fry try) |  | Fiber | Lined Fiber | Lined Tree Fiber and Unlined Fiber | Lined Tree Fiber and Unlined Fiber | Tree Fiber, biopolymer spray lining | BPI | Baseline |  |  |  | 41.63666667 |  |  | Only applies to WR003-01 where fragments could not be distinguished from one another
A16 | Bag | BÉSICS® | Pak-Sel | NKR 5x7 | Cellulose bag 5x7in | BÉSICS® Cellulose bag 5x7in | Cellulose bag 5x7 |  | Biopolymer | Biopolymer Film/Bag | Cellulose | Cellulose | Cellulose | BPI | Pilot | 2 | 3 | 2 | 2.333333333 |  | 0.36
A17 | Bowl | BÉSICS® | GQPP |  | Unlined Bagasse Bowl | BÉSICS® Fibreware Bowl 16oz | BESICS fireware bowl |  | Fiber | Unlined Fiber | Bagasse | Bagasse | Bagasse | BPI | Pilot | 13.2 | 16 | 15 | 14.73333333
A18 | Clamshell | BÉSICS® | GQPP | GQ-C-850-1CR | Unlined Bagasse Clamshell 850mL | BÉSICS® Fibreware Clamshell 850mL | Fibreware clamshell |  | Fiber | Unlined Fiber | Bagasse | Bagasse | Bagasse | BPI | Pilot |  |  |  | 16.3 |  | 750
A19 | Clamshell | BÉSICS® | GQPP |  | Unlined Bagasse Clamshell 9x9 | BÉSICS® Fibreware Clamshell 9x9 | Fibreware clamshell |  | Fiber | Unlined Fiber | Bagasse | Bagasse | Bagasse | BPI | Pilot | 40 | 45 | 42 | 42.33333333 |  | 1800
A20 | Plate | BÉSICS® | BÉSICS® |  | PLA-lined Bagasse Plate | BÉSICS® Leaf Plate |  |  | Fiber | Lined Fiber | PLA lined Bagasse | PLA-lined bagasse | PLA, bagasse (sugarcane fibre) | BPI | Custom |  |  |  | 13.275
A21 | Box | BÉSICS® | Seaside Paper |  | Paper Tray with Lid | BÉSICS® Lined Paper Box with Lid | Lined paper food tray with lid |  | Fiber | Lined Fiber | PLA-lined fibre | PLA-lined fiber | Paper, wax spray coating, adhesive, ink | N/A | Baseline | 29.77 | 29.77 | 29.75 | 29.76333333 | 4.75’’ x 6’’ x 3.25’’
A22 | Cup Sleeve | BÉSICS® | Seaside Paper | B-Sleeve | Paper hot cup sleeve | BÉSICS® Sleeve | BESICS Sleeve |  | Fiber | Unlined Fiber | Paper | Tree fiber | Kraft paper | N/A | Pilot | 5.9 | 5.9 | 6 | 5.933333333 |  | 350
A23 | Cutlery | BÉSICS® | CFY |  | CPLA Spoon 6" | BÉSICS® Spoon 6" | Cutlery |  | Biopolymer | Rigid Biopolymer (> 0.75mm) | CPLA | Crystallized PLA | CPLA, talc | BPI | Baseline | 4.75 | 4.75 | 4.75 | 4.75 | 6.5’’ x 1.53’’ (max) x 3/8’’
V | Cutlery | BÉSICS® | CFY |  | CPLA Spoon 6" | BÉSICS® Spoon 6" | BESICS Spoon |  | Biopolymer | Rigid Biopolymer (> 0.75mm) | CPLA | Crystallized PLA | CPLA, talc | BPI | Baseline | 4.75 | 4.75 | 4.75 | 4.75 | 6.5’’ x 1.53’’ (max) x 3/8’’
A25 | Tray | BÉSICS® | Seaside Paper |  | Unlined Paper Tray, small | BÉSICS® Uncoated paper fry tray | Uncoated paper food tray |  | Fiber | Unlined Fiber | Paper | Uncoated fibre | Paper, adhesive, ink | N/A | Baseline | 11.83 | 11.9 | 11.89 | 11.87333333 | 2 3/16’’ x 3 1/8’’ 5.75’’
A26 | Wrap | BÉSICS® | Dyne-A-Pak | H-18"90' | PLA-lined Paper | BÉSICS® Wrap | BESICS wrap |  | Fiber | Lined Fiber | PLA lined Paper | PLA-lined tree fiber | Kraft paper/double lined PLA | Not | Pilot | 11 | 10 | 9 | 10 |  | 9
P | Biopolymer Bag | Not disclosed | Not disclosed | n/a | Bin Liner Bag 2.5 gal | Bin Liner Bag 2.5 gal | Bag B | P | Biopolymer | Biopolymer Film/Bag | PBAT & Other Multilaminate Film | PBAT and other | Not disclosed | Certified BPI or TUV; CMA passed | CLP | 6.22 | 6.21 | 6.19 | 6.21
K3 | Positive Control - Film | Not disclosed | Not disclosed | n/a | Cellulose Bag Control | Cellulose bag CONTROL | Cellulose bag | K3 | Positive Control | Positive Control - Film | Positive Control - Cellulose Film | Cellulose | Not disclosed | Certified BPI and/or TUV | CLP |  |  |  | 4
B | Coffee Pod | Not disclosed | Not disclosed | n/a | Coffee Pod 1 | Coffee Pod | Coffee Pod | B | Mixed Materials | Mixed Materials | PLA Film & CPLA & Fiber | PLA, CPLA, fiber | Not disclosed | Certified BPI and/or TUV | CLP | 13.37 | 13.15 | 13.21 | 13.24
A30 | Cutlery | Jaya® | Stalk Market | CPLA-002 | CPLA Fork | CPLA Fork 6" - Stalk Market | CPLA Fork |  | Biopolymer | Rigid Biopolymer (> 0.75mm) | CPLA | Crystallized PLA | CPLA | BPI | Pilot | 4.9 | 5.5 | 5 | 5.133333333 |  | 60
A31 | Cutlery | Jaya® | Stalk Market | CPLA-001 | CPLA Knife | CPLA Knife 6" - Stalk Market | CPLA Knife |  | Biopolymer | Rigid Biopolymer (> 0.75mm) | CPLA | Crystallized PLA | CPLA | BPI | Pilot | 4.6 | 4.3 | 4.4 | 4.433333333 |  | 60
A32 | Box | D&W | D&W | W-N32N | PLA Box 320z | D&W 32oz Square PLA Box | D&W 32oz square box |  | Biopolymer | Rigid Biopolymer (> 0.75mm) | PLA amorphous | PLA amorphous | amorphous PLA - curved | Not | Pilot | 19 | 18 | 19 | 18.66666667 |  | 1000
A33 | Deli lid | D&W | D&W | W-H59N LID | PLA Lid 32oz | D&W PLA Lid 32oz | D&W PLA lid |  | Biopolymer | Rigid biopolymer | PLA amorphous | PLA amorphous | amorphous PLA - flat | Not | Pilot | 7 | 7 | 7 | 7 |  | 100
C | Bowl | Ecotainer® | International Paper | IP-DFRE-08 | PLA-lined Paper Bowl 12oz | Ecotainer PLA-Lined Soup Bowl 12oz | Ecotainer bowl |  | Fiber | Lined Fiber | PLA lined Paper | PLA-lined tree fiber | Paper/double lined PLA | BPI | Pilot | 8.3 | 8.3 | 8.4 | 8.333333333 |  | 350
A35 | Stand-up pouch | Elk Packaging | Elk Packaging | n/a | Multi-laminate stand-up pounch with zipper | Elk Packaging SUP with white outer 2018 | Elk Packaging Bag |  | Biopolymer | Biopolymer Film/Bag | Not disclosed | Not disclosed | Multi-laminate mix | N/A | Custom | 3.5 | 3.5 | 3.5 | 3.5
A36 | Cold Cup | Greenware® | FabriKal |  | PLA Cold Cup 16oz | Fabrikal 16 oz PLA cold cup | 16 oz PLA cold cup |  | Biopolymer | Rigid biopolymer | PLA | Amorphous PLA | PLA, ink | BPI | Baseline | 14.58 | 14.58 | 14.58 | 14.58 | 2.5’’ diameter at base, 4’’ diameter at mouth, 5.75’’ H
A37 | Cold cup | Greenware® | FabriKal | FK-GC-20 | PLA Cold Cup 20oz | Fabrikal PLA Cold Cup 20oz | Fabrikal 20oz cup |  | Biopolymer | Rigid biopolymer | PLA amorphous | Amorphous PLA | amorphous PLA - flexible | BPI | Pilot | 16 | 16 | 16 | 16 |  | 600
A38 | Clamshell | World Centric™ | World Centric™ |  | Fiber Clamshell 9x9in | Fiber Clamshell, Lined 9x9x3 SKU TO-SC-U9L-LF | Fiber Clamshell, Lined 9x9x3 SKU TO-SC-U9L-LF |  | Fiber | Lined Fiber | PLA-lined Mixed Fiber | Mixed sugarcane/bamboo molded fiber with PLA lining | 78% sugarcane bagasse, 20% bamboo, 2% PLA | BPI | Custom | 47.78 | 47.78 | 47.78 | 47.78 | 18"x9"x3"
A39 | Cutlery | World Centric™ | World Centric™ |  | Fiber Spoon 6" | Fiber Cutlery, Spoon - World Centric | Fiber Cutlery, Spoon SP-FB-6-LF |  | Fiber | Unlined Fiber | Mixed Fiber | Sugarcane/Bamboo molded fiber | 80% sugarcane bagasse, 20% bamboo | BPI | Custom | 4 | 3.98 | 3.98 | 3.986666667 | 6"x1.25"1.25"
K1 | Positive Control - Fiber | Not disclosed | Not disclosed | n/a | Kraft Butcher Paper Pink | Kraft butcher paper CONTROL | Butcher Paper | K1 | Positive Control | Positive Control - Fiber | Positive Control - Unlined Paper |  | Not disclosed | n/a | CLP |  |  |  | 4
A41 | Kraft control | No name | Canadian Tire |  | Kraft Paper Control 1-ply | Kraft Control 10"x5" 1-ply |  |  | Positive Control | Positive Control - Fiber | Kraft paper | Kraft paper | 1-ply kraft paper | N/A | Baseline | 2.84 | 2.87 | 2.85 | 2.853333333 | 10’’ x 5 1/8’’ x N/A
A42 | Control | No name | Canadian Tire | n/a | Positive control - kraft paper 2 ply | Kraft Control 10"x5" 2-ply | Kraft control |  | Fiber | Unlined Fiber | Tree fibre | Tree fibre | Kraft paper (control) | N/A | Pilot | 10 | 12 | 9 | 10.33333333 |  | 9
A43 | Stand-up pouch | Elk Packaging | Sun & Swell / Elk |  | Multi-laminate stand-up pounch with zipper | Large natural clear colour bag | Large natural clear colour bag |  | Biopolymer | Biopolymer Film/Bag | Not disclosed | Not disclosed | Bio-based carbon | Not disclosed | Custom | 8.38 | 8.4 | 8.42 | 8.4 | 8’’ x 6’’ x N/A
I | Bowl | Not disclosed | Not disclosed | n/a | Fiber Bowl 16oz | Moulded fiber bowl 16oz | Molded Fiber Bowl B | Q | Fiber | Unlined Fiber | Unlined Molded Fiber (mixed fibers) | Mixed Fibers | Not disclosed | Certified BPI and/or TUV | CLP | 17.15 | 16.84 | 17.17 | 17.05333333
A45 | Cutlery | NaturTec | NaturTec | NATUR-SP | MPLA Spoon | MPLA Spoon - NaturTec | MPLA Spoon |  | Biopolymer | Rigid biopolymer | MPLA | MPLA | MPLA | BPI | Pilot | 3.9 | 3.9 | 4 | 3.933333333 |  | 60
K2 | Positive Control - Food Scraps | Multiple | Not disclosed | n/a | Navel Orange Peel Control | Navel orange peel | Navel orange peel | K2 | Positive Control | Positive Control - Food Scraps | Positive Control - Food Scraps | Food Scraps | 100% orange peel | n/a | CLP | 60.59 | 87.88 | 70.9 | 73.12333333
J | Cold Cup | Not disclosed | Not disclosed | n/a | PLA Cold Cup 12oz | PLA Cold Cup 12oz | Cold Cup B | J | Biopolymer | Rigid Biopolymer (< 0.75mm) | PLA | Amorphous PLA | Not disclosed | Excluded | CLP | 10.23 | 10.42 | 10.53 | 10.39
A48 | Cold Cup | World Centric™ | World Centric™ | CP-CS-14 | PLA Cold Cup 14oz | PLA Cold Cup 14oz | WC 14oz PLA Cold Cup SKU CP-CS-14 |  | Biopolymer | Rigid biopolymer | PLA | Amorphous PLA | 100% PLA | BPI | Custom | 10.17 | 10.16 | 10.17 | 10.16666667 | 4.5"2.5"x4"
S | Cold Cup | Not disclosed | Not disclosed | n/a | PLA Cold Cup Lid 8oz | PLA Cold Cup Lid 8oz | Cold Cup Lid B | S | Biopolymer | Rigid Biopolymer (< 0.75mm) | PLA | Amorphous PLA | Not disclosed | Certified BPI and/or TUV | CLP | 2.2 | 2.2 | 2.25 | 2.22
A50 | Tray | Dyne-A-Pak | Dyne-A-Pak | DAP-2 | CPLA Foam Tray | PLA Foam Tray | Biofoam tray |  | Biopolymer | Foam biopolymer | PLA foam | PLA foam | Blown PLA | Not | Pilot | 6.5 | 6.9 | 7.2 | 6.866666667 |  | 330
A51 | Bowl | World Centric™ | World Centric™ |  | PLA Lid 32oz | PLA Lid: 32oz Burrito Bowl SKU BOL-CS-UBB |  |  | Biopolymer | Rigid Biopolymer (> 0.75mm) | PLA | Amorphous PLA | 100% PLA | BPI |  | 15.12 | 15.14 | 15.15 | 15.13666667 | 10"x6.5"x1.25
A52 | Stand-up pouch | TIPA | Sun & Swell / TIPA |  | Multi-laminate stand-up pounch with zipper | Printed small bag with brown background and logo | Printed small bag with brown background and logo |  | Biopolymer | Biopolymer Film/Bag | Not disclosed | Not disclosed | Bio based & fossil based polymers | Not disclosed | Custom | 4.55 | 4.58 | 4.57 | 4.566666667 | 4 7/8’’ x 4 1/8’’ x N/A
A53 | Stand-up pouch | Elevate Packaging | Sun & Swell / Elevate |  | Multi-laminate stand-up pounch with zipper | Small zippered clear colour bag | Small zippered clear colour bag |  | Biopolymer | Biopolymer Film/Bag | Not disclosed | Not disclosed | Bio resin & wood cellulose | Not disclosed | Custom | 4.84 | 4.82 | 4.82 | 4.826666667 | 5 7/8’’ x 4 5/8’’ x N/A
D | Spoon | Not disclosed | Not disclosed | n/a | Spoon PLA 6" | Spoon PLA 6" | Spoon A | D | Biopolymer | Rigid Biopolymer (> 0.75mm) | CPLA | Crystallized PLA | Not disclosed | In process for certification | CLP | 4.53 | 4.55 | 4.54 | 4.54
A55 | Tray | Seaside Paper | Seaside Paper | SPP-D1222 | Unlined Paper Tray, large | SPP Unlined Paper Tray (hot dog tray) | SPP tray (hot dog tray) |  | Fiber | Unlined Fiber | Paper | Tree fibre | Kraft paper | BPI | Pilot | 29 | 29 | 28 | 28.66666667 |  | 1800
H | Straw | Not disclosed | Not disclosed | n/a | Straw PHA 8" | Straw PHA 8" | Straw A | H | Biopolymer | Rigid Biopolymer (< 0.75mm) | PHA | PHA | Not disclosed | In process for certification | CLP | 1 | 0.99 | 1 | 1
A57 | Stand-up pouch | Elevate Packaging | Sun & Swell/ Elevate |  | Multi-laminate stand-up pounch with zipper | SUP no Zip - large brown | Large brown bag |  | Biopolymer | Biopolymer Film/Bag | Not disclosed | Not disclosed | Bio resin & wood cellulose | Not disclosed | Custom | 12.69 | 12.73 | 12.74 | 12.72 | 10’’ x 6.75’’ x N/A
A58 | Stand-up pouch | Associated Labels | Associated Labels | n/a | Multi-laminate stand-up pounch with zipper | SUP with Zip - kraft outer (3 mil) | Be the leader bag |  | Biopolymer | Biopolymer Film/Bag | Not disclosed | Not disclosed | Multi-laminate mix | Not | Pilot | 119.6 | 119.2 | 119.1 | 119.3
A59 | Stand-up pouch | Associated Labels | Associated Labels | n/a | Multi-laminate metallized stand-up pouch with zipper | SUP with Zip - metallized (2 mil) | Silver bag |  | Biopolymer | Biopolymer Film/Bag | Not disclosed | Not disclosed | Multi-laminate mix | Not | Pilot | 152.3 | 152.6 | 152.6 | 152.5
A60 | Spoon | World Centric™ | World Centric™ |  | TPLA Spoon 6" | TPLA Spoon - World Centric | TPLA Spoon SP-PS-6 |  | Biopolymer | Rigid biopolymer | TPLA | Crystallized PLA and talc | 70% PLA, 30% Talc | BPI | Custom | 4.97 | 4.97 | 4.97 | 4.97 | 6"x1.25"0.375"
A61 | Straw | Vegware | Vegware | n/a | Paper Straw | Vegware Blue Paper Straw | Blue Paper Straw (weight of 2 straws) |  | Fiber | Unlined Fiber | Paper | Tree Fiber | OGR Paper | BPI | Custom | 1 | 1 | 1 | 1
A62 | Fork | Vegware | Vegware | n/a | CPLA Fork | Vegware Fork | Forks (weight of 2 forks) |  | Biopolymer | Rigid Biopolymer (> 0.75mm) | CPLA | Crystallized PLA | n/a | BPI | Custom | 4.5 | 4 | 4.5 | 4.333333333
A63 | Straw | Vegware | Vegware | n/a | PLA Straw | Vegware PLA Straw | Plastic Straw (weight of 2 straws) |  | Biopolymer | Rigid Biopolymer (< 0.75mm) | PLA | Amorphous PLA | n/a | BPI | Custom | 1 | 1 | 1 | 1
A64 | Spoon | Vegware | Vegware | n/a | CPLA Spoon | Vegware Spoon | Spoons (weight of 2 spoons) |  | Biopolymer | Rigid Biopolymer (> 0.75mm) | CPLA | Crystallized PLA | n/a | BPI | Custom | 5 | 5.5 | 5.5 | 5.333333333
A65 | Spoon | Company C | Company C | n/a | Agave Spoon | WR3 - Agave Spoon | Utensil spoon, agave | 2.F2 | Fiber | Unlined Fiber | Agave | Agave | Agave | BPI | Custom | 3.59 | 3.61 | 3.63 | 3.61 | 1x0.2x6
A66 | Straw | Company C | Company C | n/a | Agave Straw | WR3 - Agave Straw | Straw A | 1H | Fiber | Unlined Fiber | Agave | Agave | Agave | BPI | Custom | 0.63 | 0.67 | 0.64 | 0.6466666667 | 0.3x0.3x8.2
A67 | Clamshell | Company B | Company B | n/a | Bagasse Clamshell | WR3 - Bagasse Clamshell | Clamshell | 1C | Fiber | Unlined Fiber | Bagasse | Bagasse | Bagasse | BPI | Custom | 48.21 | 48.23 | 48.22 | 48.22 | 8.5x8.5x3
A68 | Coffee Bag | Company F | Company F | n/a | Coffee Bag 1 | WR3 - Coffee Bag 1 | Coffee Bag 1 | 1F | Biopolymer | Biopolymer Film/Bag | Not disclosed | Not disclosed | Unknown | n/a | Custom | 20.31 | 20.62 | 20.42 | 20.45 | 7x0.1x10.3
A69 | Coffee Bag | Company F | Company F | n/a | Coffee Bag 2 | WR3 - Coffee Bag 2 | Coffee Bag 2 | 1G | Biopolymer | Biopolymer Film/Bag | Not disclosed | Not disclosed | Unknown | n/a | Custom | 12.47 | 12.51 | 12.52 | 12.5 | 6x0.1x8.75
A70 | Coffee Bag | Company F | Company F | n/a | Coffee Bag 3 | WR3 - Coffee Bag 3 | Coffee Bag 3 | 2.D2 | Biopolymer | Biopolymer Film/Bag | Not disclosed | Not disclosed | Unknown | n/a | Custom | 14.69 | 14.47 | 14.61 | 14.59 | 6.75x0.1x6.75
A71 | Coffee Bag | Company F | Company F | n/a | Coffee Bag 4 | WR3 - Coffee Bag 4 | Coffee Bag 4 | 200 | Biopolymer | Biopolymer Film/Bag | Not disclosed | Not disclosed | Unknown | n/a | Custom | 16.36 | 16.37 | 16.38 | 16.37 | 7.5x0.1x10
A72 | Spoon | Company B | Company B | n/a | CPLA Spoon | WR3 - CPLA Spoon | CPLA utensil | 1D | Biopolymer | Rigid Biopolymer (> 0.75mm) | CPLA | Crystallized PLA | Corn starch | BPI | Custom | 4.78 | 5.16 | 4.75 | 4.896666667 | 6x1.5x5
A73 | Hot Cup | Company B | Company B | n/a | Hot Cup | WR3 - Hot Cup green | PLA lined cup, green/white | 1E | Fiber | Lined Fiber | PLA-lined Tree Fiber | PLA lined Tree Fiber | Fiber, lined with corn starch | BPI | Custom | 9.96 | 10 | 10 | 9.986666667 | 3x3.5x4.25
A74 | Hot Cup | Company A | Company A | n/a | Hot Cup | WR3 - Hot Cup natural | PLA lined hot cup, natural color | 2.A2 | Fiber | Lined Fiber | Mixed Fibers | Bamboo, sugarcane, wheat | Bamboo, surplus sugarcane and wheat straw agricultural fiber | BPI | Custom | 12.43 | 12.41 | 12.25 | 12.36333333 | 2.5x3.5x5.5
A75 | Spoon | Company A | Company A | n/a | Paper Spoon | WR3 - Paper Spoon | Paper spoon, natural color | 2.H2 | Fiber | Unlined Fiber | Tree Fiber | Tree Fiber | Paper | BPI | Custom | 3.54 | 3.61 | 3.51 | 3.553333333 | 1x2x5.75
A76 | Portion Cup | Company B | Company B | n/a | PLA portion cup 16oz | WR3 - PLA portion cup 16oz | Portion cup (PLA, clear) 16 oz | 1B | Fiber | Unlined Fiber | PLA | Amorphous PLA | Sugarcane or Corn | BPI | Custom | 10.58 | 10.93 | 10.72 | 10.74333333 | 3.5x4x5
A77 | Bowl | Company A | Company A | n/a | Soup bowl | WR3 - Soup bowl | Container (unlined) | 1A | Fiber | Unlined Fiber | Mixed Fibers | Bamboo, sugarcane, wheat | Bamboo, surplus sugarcane and wheat straw agricultural fiber | BPI | Custom | 30.46 | 30.46 | 30.46 | 30.46 | 9x7x1.5
A78 | Soup Bowl | Company E | Company E | n/a | Soup Bowl 32oz | WR3 - Soup Bowl 32oz | 32oz PLA-lined paper food bowl, 185-Series | 2.C2 | Fiber | Unlined Fiber | Bagasse | Bagasse | Bagasse | BPI | Custom | 20.48 | 20.3 | 20.56 | 20.44666667 | 4x6x3
A79 | Stand-up pouch | Company D | Company D | n/a | Stand up Biopolymer Pouch | WR3 - Stand up Biopolymer Pouch | Bar bag, with LABEL | 2.G2 | Biopolymer | Biopolymer Film/Bag | Not disclosed | Not disclosed | Unknown | BPI | Custom | 1.67 | 1.67 | 1.8 | 1.713333333 | 3x0.05x5.5
A80 | Bowl | Company E | Company E | n/a | Unlined Bella Bowl | WR3 - Unlined Bella Bowl | Bella pot | 2.B2 | Fiber | Unlined Fiber | Bagasse | Bagasse | Bagasse | BPI | Custom | 7.51 | 7.54 | 7.49 | 7.513333333 | 3x3x2.5
A81 | Wrapper | World Centric™ | World Centric™ | SP-PS-I Wrapper | PBAT/PLA film wrapper | Wrapper for TPLA Spoon SP-PS-I | Wrapper for TPLA Spoon SP-PS-I |  | Biopolymer | Biopolymer Film/Bag | Mixed biopolymer | PBAT, starch, PLA | 60% PBAT, 30% starch, 10% PLA | BPI | Custom |  |  |  |  | 8.25"x2"x0.1"

## Item Inventory - Extra Details
REFERENCE Sheet for CFTP Internal Use - Contains Fields Not Relevant to Incorporate in DSI Database
Updated Jan 18 2024
Item Format | Brand | Manufacturer | Item Name | Item Description | Material Class I | Material Class II | Material Class III | Material Description | Material Composition | Certification @ time of testing | Kit | Trial, if one-time | Initial Weight 1 | Initial Weight 2 | Initial Weight 3 | Average Initial Weight, g | Item Dimensions Aggregated | Item Length, in | Item Width, in | Item Height, in | Volume, mL | Volume oz | AD001-01 | CASP001-01 | OWR001-01 | CASP002-01 | CASP003-01 | OWR002-01 | CASP004-01 | OWR003-01
Bag | BÉSICS® | Pak-Sel | Cellulose bag 5x7in | BESICS Cellulose bag 5x7in | Biopolymer | Film | Cellulose | Cellulose | Cellulose | BPI | Pilot | Pilot |  |  |  | 2.5 |  | 7 | 5 |  | 0.36 |  | Y | Y | Y
Bag | World Centric™ | World Centric™ | PBAT Bin Liner 3 gallon | 3Gallon Food Scrap Bag BG-CS-3 | Biopolymer | Film | PBAT and corn starch | PBAT and corn starch | 70% PBAT, 30% starch | BPI | Custom |  | 7.16 | 7.16 | 7.15 | 7.156666667 | 8.75"x15"x0.1" | [11 empty] | Y
Bowl | BÉSICS® | WeiMon | PLA-lined Paper Bowl 12oz | BESICS 12 oz Soup bowl | Fiber | Lined Fiber | PLA lined Paper | PLA-lined tree fiber | Paper, PLA lining, adhesive, ink | BPI | Baseline | Present | 8.12 | 8.1 | 8.12 | 8.113333333 | 3’’ diameter, 2.5’’ H | [11 empty] | Y
Bowl | BÉSICS® | WeiMon | PLA-lined Paper Bowl 8oz | BESICS 8 oz Soup Bowl | Fiber | Lined Fiber | PLA lined Paper | PLA-lined tree fiber | Paper/single lined PLA | BPI | Pilot | Pilot |  |  |  | 7.5 |  |  |  |  | 300 |  | Y | Y | Y
Bowl | BÉSICS® | GQPP | PLA-lined Bagasse Bowl 300mL | BESICS 250mL Leaf Bowl | Fiber | Lined Fiber | PLA lined Bagasse |  | PLA, bagasse (sugarcane fibre) | Component Materials Certified by BPI | Baseline | Present | 10.94 | 11.36 | 10.34 | 10.88 | 5.5’’ x 5.5’’ x 2’’ |  |  |  | 300
Bowl | Ecotainer® | International Paper | PLA-lined Paper Bowl 12oz | Ecotainer Bowl | Fiber | Lined Fiber | PLA lined Paper | PLA-lined tree fiber | Paper/double lined PLA | BPI | Pilot | Pilot |  |  |  | 8 |  |  |  |  | 350 |  | Y | Y | Y
Bowl | World Centric™ | World Centric™ | PLA Lid 32oz | PLA Lid: 32oz Burrito Bowl SKU BOL-CS-UBB | Biopolymer | Rigid biopolymer | PLA | PLA | 100% PLA | BPI |  |  | 15.12 | 15.14 | 15.15 | 15.13666667 | 10"x6.5"x1.25 | [11 empty] | Y
Box | BÉSICS® | Seaside Paper | Paper Tray with Lid | Lined paper food tray with folding lid | Fiber | Lined Fiber | PLA-lined fibre | PLA-lined fiber | Paper, wax spray coating, adhesive, ink | N/A | Baseline | Present | 29.77 | 29.77 | 29.75 | 29.76333333 | 4.75’’ x 6’’ x 3.25’’ | [11 empty] | Y
Box | D&W | D&W | PLA Box 320z | D&W 32oz square box | Biopolymer | Rigid biopolymer | PLA amorphous | PLA amorphous | amorphous PLA - curved | Not | Pilot | Pilot |  |  |  | 18.5 |  |  |  |  | 1000 |  | Y | Y | Y
Clamshell | BÉSICS® | GQPP | Unlined Bagasse Clamshell 850mL | BESICS Fibreware Clamshell 850mL | Fiber | Unlined Fiber | Bagasse | Bagasse | Bagasse | BPI | Pilot | Pilot |  |  |  | 16.3 |  |  |  |  | 750 |  | Y | Y | Y
Clamshell | BÉSICS® | GQPP | Unlined Bagasse Clamshell 9x9 | BESICS Fibreware Clamshell 9x9 | Fiber | Unlined Fiber | Bagasse | Bagasse | Bagasse | BPI | Pilot | Pilot |  |  |  | 42 |  |  |  |  | 1800 |  | Y | Y | Y
Clamshell | World Centric™ | World Centric™ | Fiber Clamshell 9x9in | Fiber Clamshell, Lined 9x9x3 SKU TO-SC-U9L-LF | Fiber | Lined Fiber | PLA-lined Mixed Fiber | Mixed sugarcane/bamboo molded fiber with PLA lining | 78% sugarcane bagasse, 20% bamboo, 2% PLA | BPI | Custom |  | 47.78 | 47.78 | 47.78 | 47.78 | 18"x9"x3" | [11 empty] | Y
Cold Cup | Greenware® | FabriKal | PLA Cold Cup 16oz | 16 oz PLA cold cup | Biopolymer | Rigid biopolymer | PLA | Amorphous PLA | PLA, ink | BPI | Baseline | Present | 14.58 | 14.58 | 14.58 | 14.58 | 2.5’’ diameter at base, 4’’ diameter at mouth, 5.75’’ H | [11 empty] | Y
Cold cup | Greenware® | FabriKal | PLA Cold Cup 20oz | Fabrikal Cold Cup 20 oz | Biopolymer | Rigid biopolymer | PLA amorphous | PLA amorphous | amorphous PLA - flexible | BPI | Pilot | Pilot |  |  |  | 16 |  |  |  |  | 600 |  | Y | Y | Y
Cold Cup | World Centric™ | World Centric™ | PLA Cold Cup 14oz | 14oz PLA Cold Cup SKU CP-CS-14 | Biopolymer | Rigid biopolymer | PLA | Amorphous PLA | 100% PLA | BPI | Custom |  | 10.17 | 10.16 | 10.17 | 10.16666667 | 4.5"2.5"x4" | [11 empty] | Y
Control | No name | Canadian Tire | Positive control - kraft paper 2 ply | Kraft bag control | Fiber | Unlined Fiber | Tree fibre | Tree fibre | Kraft paper (control) | N/A | Pilot | Pilot |  |  |  | 11 |  |  |  |  | 9 |  | Y | Y | Y
Cutlery | BÉSICS® | CFY | CPLA Spoon 6" | Spoon 6" | Biopolymer | Rigid biopolymer | CPLA | Crystallized PLA | CPLA, talc | BPI | Baseline | Present | 4.75 | 4.75 | 4.75 | 4.75 | 6.5’’ x 1.53’’ (max) x 3/8’’ | [11 empty] | Y
Cutlery | Jaya® | Stalk Market | CPLA Fork | CPLA Fork | Biopolymer | Rigid biopolymer | CPLA | Crystallized PLA | CPLA | BPI | Pilot | Pilot |  |  |  | 5 |  |  |  |  | 60 |  | Y | Y | Y
Cutlery | Jaya® | Stalk Market | CPLA Knife | CPLA Knife | Biopolymer | Rigid biopolymer | CPLA | Crystallized PLA | CPLA | BPI | Pilot | Pilot |  |  |  | 4.5 |  |  |  |  | 60 |  | Y | Y | Y
Cutlery | NaturTec | NaturTec | MPLA Spoon | MPLA Spoon | Biopolymer | Rigid biopolymer | MPLA | MPLA | MPLA | BPI | Pilot | Pilot |  |  |  | 4 |  |  |  |  | 60 |  | Y | Y | Y
Cutlery | World Centric™ | World Centric™ | TPLA Spoon 6" | TPLA Spoon SP-PS-6 | Biopolymer | Rigid biopolymer | TPLA | Crystallized PLA and talc | 70% PLA, 30% Talc | BPI | Custom |  | 4.97 | 4.97 | 4.97 | 4.97 | 6"x1.25"0.375" | [11 empty] | Y
Cutlery | World Centric™ | World Centric™ | Fiber Spoon 6" | Fiber Cutlery, Spoon SP-FB-6-LF | Fiber | Unlined Fiber | Mixed Fiber | Sugarcane/Bamboo molded fiber | 80% sugarcane bagasse, 20% bamboo | BPI | Custom |  | 4 | 3.98 | 3.98 | 3.986666667 | 6"x1.25"1.25" | [11 empty] | Y
Deli lid | D&W | D&W | PLA Lid 32oz | D&W PLA lid | Biopolymer | Rigid biopolymer | PLA amorphous | PLA amorphous | amorphous PLA - flat | Not | Pilot | Pilot |  |  |  | 7 |  |  |  |  | 100 |  | Y | Y | Y
Hot Cup | BÉSICS® | WeiMon | PLa-lined Paper Hot Cup 12oz | BESICS 12oz Hot Cup | Fiber | Lined Fiber | PLA lined Paper | PLA-lined tree fiber |  | BPI | CLP | 2023 | 10.94 | 10.87 | 10.88 | 10.9
Hot cup | World Centric™ | World Centric™ | PLA-lined Bamboo Hot Cup 16oz | 16oz NoTree Paper Hot Cup SKU CU-SU-16 | Fiber | Lined Fiber | PLA-lined Bamboo Paper | Bamboo paper with PLA lining | 90% bamboo, 10% PLA | BPI | Custom |  | 13.52 | 13.53 | 13.52 | 13.52333333 | 5.5"x2.5"x3.5" | [11 empty] | Y
Hot cup lid | BÉSICS® | ? | CPLA Hot Cup Lid | Hot cup lid | Biopolymer | Rigid biopolymer | CPLA | Crystallized PLA | CPLA based bio-polymer | BPI | Baseline | Present | 3.58 | 3.58 | 3.56 | 3.573333333 | 3.5’’ diameter, 0.5’’ H | [11 empty] | Y
Hot cup lid | BÉSICS® | WeiMon | PLA Hot cup lid 8oz | CPLA Lid | Biopolymer | Rigid biopolymer | CPLA | PLA crystallized | CPLA - thin | BPI | Pilot | Pilot |  |  |  | 2.5 |  |  |  |  | 80 |  | Y | Y | Y
Hot Cup Lid | BÉSICS® | WeiMon | CPLA Hot Cup Lid | BESICS 8oz Hot cup lid | Biopolymer | Rigid Biopolymer (< 0.75mm) | CPLA | Crystallized PLA |  | BPI | CLP | 2023 | 2.79 | 2.71 | 2.75 | 2.75 | 3.5’’ diameter, 0.5’’ H
Hot cup sleeve | BÉSICS® | Seaside Paper | Paper hot cup sleeve | BESICS Sleeve | Fiber | Unlined Fiber | Paper | Tree fiber | Kraft paper | N/A | Pilot | Pilot |  |  |  | 6 |  |  |  |  | 350 |  | Y | Y | Y
Kraft control | No name | Canadian Tire | Positive control - kraft paper 1 ply | Kraft control | Positive Control | Positive Control - Fiber | Kraft paper | Kraft paper | 1-ply kraft paper | N/A | Baseline | Present | 2.84 | 2.87 | 2.85 | 2.853333333 | 10’’ x 5 1/8’’ x N/A | [11 empty] | Y
Plate | BÉSICS® | BÉSICS® | PLA-lined Bagasse plate | BESICS Leaf Plate | Fiber | Lined Fiber | PLA lined Bagasse | PLA-lined bagasse | PLA, bagasse (sugarcane fibre) | BPI | Custom | Present
Spoon | BÉSICS® | CFY |  | BESICS 6" Spoon | Biopolymer | Rigid Biopolymer (> 0.75mm) | CPLA | Crystallized PLA |  | BPI | CLP | 2023 | 4.76 | 4.79 | 4.8 | 4.78
Stand-up pouch | Associated Labels | Associated Labels | Multi-laminate metallized stand-up pouch with zipper | SUP with Zip - metallized (2 mil) | Biopolymer | Film | Not disclosed | Not disclosed | Multi-laminate mix | Not | Pilot | Pilot | [8 empty] | n/a |  | Y | Y | Y
Stand-up pouch | Associated Labels | Associated Labels | Multi-laminate stand-up pounch with zipper | SUP with Zip - kraft outer (3 mil) | Biopolymer | Film | Not disclosed | Not disclosed | Multi-laminate mix | Not | Pilot | Pilot | [8 empty] | n/a |  | Y | Y | Y
Stand-up pouch | Elevate Packaging | Sun & Swell/ Elevate | Multi-laminate stand-up pounch with zipper | SUP no Zip - large brown | Biopolymer | Film | Not disclosed | Not disclosed | Not disclosed | Not disclosed | Custom |  | 12.69 | 12.73 | 12.74 | 12.72 | 10’’ x 6.75’’ x N/A | 10 | 6.75 | 2024-01-16 | [8 empty] | Y
Stand-up pouch | Elevate Packaging | Sun & Swell / Elevate | Multi-laminate stand-up pounch with zipper | Small zippered clear colour bag | Biopolymer | Film | Not disclosed | Not disclosed | Not disclosed | Not disclosed | Custom |  | 4.84 | 4.82 | 4.82 | 4.826666667 | 5 7/8’’ x 4 5/8’’ x N/A | 5 7/8 | 4 5/8 | 2024-01-16 | [8 empty] | Y
Stand-up pouch | Elk Packaging | Sun & Swell / Elk | Multi-laminate stand-up pounch with zipper | Large natural clear colour bag | Biopolymer | Film | Not disclosed | Not disclosed | Not disclosed | Not disclosed | Custom |  | 8.38 | 8.4 | 8.42 | 8.4 | 8’’ x 6’’ x N/A | 8 | 6 | 2024-01-16 | [8 empty] | Y
Stand-up pouch | TIPA | Sun & Swell / TIPA | Multi-laminate stand-up pounch with zipper | Printed small bag with brown background and logo | Biopolymer | Film | Not disclosed | Not disclosed | Not disclosed | Not disclosed | Custom |  | 4.55 | 4.58 | 4.57 | 4.566666667 | 4 7/8’’ x 4 1/8’’ x N/A | 4 7/8 | 4 1/8 | 2024-01-16 | [8 empty] | Y
Straw | World Centric™ | World Centric™ | Kraft straw 8" | 8" Kraft straw ST-PA-8-K | Fiber | Unlined Fiber | Paper | FSC unbleached paper | 100% unbleached FSC paper | BPI | Custom |  | 1.07 | 1.08 | 1.07 | 1.073333333 | 8"x0.25"0.25" | 8 | 0.25 | 0.25 | [8 empty] | Y
Tray | BÉSICS® | Seaside Paper | Unlined Paper Tray, small | BESICS Uncoated paper fry tray | Fiber | Unlined Fiber | Paper | Uncoated fibre | Paper, adhesive, ink | N/A | Baseline | Present | 11.83 | 11.9 | 11.89 | 11.87333333 | 2 3/16’’ x 3 1/8’’ 5.75’’ | 2 3/16 | 3 1/8 | 5.75 | [8 empty] | Y
Tray | Dyne-A-Pak | Dyne-A-Pak | CPLA Foam Tray | Biofoam Tray | Biopolymer | Rigid biopolymer | PLA foam | PLA foam | Blown PLA | Not | Pilot | Pilot |  |  |  | 7 |  |  |  |  | 330 |  | Y | Y | Y
Tray | Seaside Paper | Seaside Paper | Unlined Paper Tray, large | SPP Tray (hot dog tray) | Fiber | Unlined Fiber | Paper | Tree fibre | Kraft paper | BPI | Pilot | Pilot |  |  |  | 28.5 |  |  |  |  | 1800 |  | Y | Y | Y
Wrap | BÉSICS® | Dyne-A-Pak | PLA-lined Paper | BESICS Wrap | Fiber | Lined Fiber | PLA lined Paper | PLA-lined tree fiber | Kraft paper/double lined PLA | Not | Pilot | Pilot |  |  |  | 10 |  |  |  |  | 9 |  | Y | Y | Y
Wrapper | World Centric™ | World Centric™ | PBAT/PLA film wrapper | Wrapper for TPLA Spoon SP-PS-I | Biopolymer | Film | Mixed biopolymer | PBAT, starch, PLA | 60% PBAT, 30% starch, 10% PLA | BPI | Custom | [5 empty] | 8.25"x2"x0.1" | 8.25 | 2 | 0.1 | [8 empty] | Y