## AD001-01
LEGEND: |  | WEIGHT SPOON+KNIFE
Trial ID | Trial Bag Set | Trial Bag ID | Item Description From Trial | Item Description Refined | Load Concentration | Number of Items per bag | Residual Item Weight - Wet | Residual Weight - Oven-dry
AD001-01 | Set A | AD T10 H7 | CPLA Lid | BÉSICS® 8oz CPLA Hot cup lid | HIGH | 2 | 6.68 | 6.3
AD001-01 | Set A | AD T7 H3 | CPLA Lid | BÉSICS® 8oz CPLA Hot cup lid | HIGH | 2 | 0 | 0
AD001-01 | Set A | AD T8 H1 | CPLA Lid | BÉSICS® 8oz CPLA Hot cup lid | HIGH | 2 | 5.29 | 5.29
AD001-01 | Set A | AD T8 L3 | CPLA Lid | BÉSICS® 8oz CPLA Hot cup lid | LOW | 1 | 4.18 | 3
AD001-01 | Set B | AD T10 H8 | BESICS Bowl | BÉSICS® 12 oz Soup bowl | HIGH | 2 | 23.21 | 18.57
AD001-01 | Set B | AD T7 H4 | BESICS Bowl | BÉSICS® 12 oz Soup bowl | HIGH | 2 | 7.52 | 6.21
AD001-01 | Set B | AD T8 H2 | BESICS Bowl | BÉSICS® 12 oz Soup bowl | HIGH | 2 | 21.2 | 17.69
AD001-01 | Set B | AD T8 L4 | BESICS Bowl | BÉSICS® 12 oz Soup bowl | LOW | 1 | 13.93 | 11.3
AD001-01 | Set B | ST R3 L2 | BESICS Bowl | BÉSICS® 12 oz Soup bowl | LOW | 1 | 11.15 | 8.37
AD001-01 | Set A | AD T10 H7 | BESICS fibreware bowl | BÉSICS® Fibreware Bowl 16oz | HIGH | 2 | 61.1 | 54.22
AD001-01 | Set A | AD T7 H3 | BESICS fibreware bowl | BÉSICS® Fibreware Bowl 16oz | HIGH | 2 | 15.78 | 12.96
AD001-01 | Set A | AD T8 H1 | BESICS fibreware bowl | BÉSICS® Fibreware Bowl 16oz | HIGH | 2 | 10.56 | 7.74
AD001-01 | Set A | AD T10 L7 | BESICS fibreware bowl | BÉSICS® Fibreware Bowl 16oz | LOW | 1 | 0 | 0
AD001-01 | Set A | AD T7 L5 | BESICS fibreware bowl | BÉSICS® Fibreware Bowl 16oz | LOW | 1 | 0 | 0
AD001-01 | Set A | AD T8 L3 | BESICS fibreware bowl | BÉSICS® Fibreware Bowl 16oz | LOW | 1 | 0 | 0
AD001-01 | Set B | AD T10 H8 | BESICS Sleeve | BÉSICS® Sleeve | HIGH | 2 | 14.36 | 12.37
AD001-01 | Set B | AD T7 H4 | BESICS Sleeve | BÉSICS® Sleeve | HIGH | 2 | 13.15 | 11.69
AD001-01 | Set B | AD T8 H2 | BESICS Sleeve | BÉSICS® Sleeve | HIGH | 2 | 7.03 | 5.76
AD001-01 | Set B | AD T8 L4 | BESICS Sleeve | BÉSICS® Sleeve | LOW | 1 | 7.16 | 5.85
AD001-01 | Set B | ST R3 L2 | BESICS Sleeve | BÉSICS® Sleeve | LOW | 1 | 7.21 | 6.26
AD001-01 | Set B | AD T10 H8 | BESICS wrap | BÉSICS® Wrap | HIGH | 2 | 4.64 | 4.22
AD001-01 | Set B | AD T7 H4 | BESICS wrap | BÉSICS® Wrap | HIGH | 2 | 0 | 0
AD001-01 | Set B | AD T8 H2 | BESICS wrap | BÉSICS® Wrap | HIGH | 2 | 8.4 | 5.18
AD001-01 | Set B | AD T8 L4 | BESICS wrap | BÉSICS® Wrap | LOW | 1 | 10.47 | 3.84
AD001-01 | Set B | ST R3 L2 | BESICS wrap | BÉSICS® Wrap | LOW | 1 | 3.63 | 2.74
AD001-01 | Set A | AD T10 H7 | Biofoam tray | PLA Foam Tray | HIGH | 2 | 15.8 | 15.48
AD001-01 | Set A | AD T7 H3 | Biofoam tray | PLA Foam Tray | HIGH | 2 | 0 | 0
AD001-01 | Set A | AD T8 H1 | Biofoam tray | PLA Foam Tray | HIGH | 2 | 17.13 | 15.09
AD001-01 | Set A | AD T10 L7 | Biofoam tray | PLA Foam Tray | LOW | 1 | 7.67 | 7.42
AD001-01 | Set A | AD T7 L5 | Biofoam tray | PLA Foam Tray | LOW | 1 | 0 | 0
AD001-01 | Set A | AD T8 L3 | Biofoam tray | PLA Foam Tray | LOW | 1 | 8.25 | 7.88
AD001-01 | Set A | AD T10 H7 | Cellulose bag 5x7 | BÉSICS® Cellulose bag 5x7in | HIGH | 2 | 4.77 | 4.2
AD001-01 | Set A | AD T7 H3 | Cellulose bag 5x7 | BÉSICS® Cellulose bag 5x7in | HIGH | 2 | 7.01 | 6.25
AD001-01 | Set A | AD T8 H1 | Cellulose bag 5x7 | BÉSICS® Cellulose bag 5x7in | HIGH | 2 | 5.95 | 5.39
AD001-01 | Set A | AD T10 L7 | Cellulose bag 5x7 | BÉSICS® Cellulose bag 5x7in | LOW | 1 | 0.71 | 0.54
AD001-01 | Set A | AD T7 L5 | Cellulose bag 5x7 | BÉSICS® Cellulose bag 5x7in | LOW | 1 | 0 | 0
AD001-01 | Set A | AD T8 L3 | Cellulose bag 5x7 | BÉSICS® Cellulose bag 5x7in | LOW | 1 | 0 | 0
AD001-01 | Set B | AD T10 H8 | CPLA Fork | CPLA Fork 6" - Stalk Market | HIGH | 2 | 10.52 | 10.33
AD001-01 | Set B | AD T7 H4 | CPLA Fork | CPLA Fork 6" - Stalk Market | HIGH | 2 | 5.78 | 5.56
AD001-01 | Set B | AD T8 H2 | CPLA Fork | CPLA Fork 6" - Stalk Market | HIGH | 2 | 9.15 | 8.68
AD001-01 | Set B | AD T10 L8 | CPLA Fork | CPLA Fork 6" - Stalk Market | LOW | 1 | 5.33 | 5.11
AD001-01 | Set B | AD T8 L4 | CPLA Fork | CPLA Fork 6" - Stalk Market | LOW | 1 | 5.62 | 5.06
AD001-01 | Set A | AD T10 H7 | CPLA Knife | CPLA Knife 6" - Stalk Market | HIGH | 2 | 8.66 | 8.58
AD001-01 | Set A | AD T7 H3 | CPLA Knife | CPLA Knife 6" - Stalk Market | HIGH | 2 | See spoon
AD001-01 | Set A | AD T8 H1 | CPLA Knife | CPLA Knife 6" - Stalk Market | HIGH | 2 | 8.92 | 8.81
AD001-01 | Set A | AD T10 L7 | CPLA Knife | CPLA Knife 6" - Stalk Market | LOW | 1 | 4.62 | 4.58
AD001-01 | Set A | AD T7 L5 | CPLA Knife | CPLA Knife 6" - Stalk Market | LOW | 1 | See spoon
AD001-01 | Set A | AD T8 L3 | CPLA Knife | CPLA Knife 6" - Stalk Market | LOW | 1 | 4.51 | 4.29
AD001-01 | Set A | AD T10 L7 | CPLA Lid | BÉSICS® 8oz CPLA Hot cup lid | LOW | 1 | 2.78 | 2.51
AD001-01 | Set A | AD T7 L5 | CPLA Lid | BÉSICS® 8oz CPLA Hot cup lid | LOW | 1 | 0 | 0
AD001-01 | Set B | AD T10 H8 | D&W 32oz square box | D&W 32oz Square PLA Box | HIGH | 2 | 18.82 | 18.82
AD001-01 | Set B | AD T7 H4 | D&W 32oz square box | D&W 32oz Square PLA Box | HIGH | 2 | 0 | 0
AD001-01 | Set B | AD T8 H2 | D&W 32oz square box | D&W 32oz Square PLA Box | HIGH | 2 | 18.13 | 18.13
AD001-01 | Set B | AD T8 L4 | D&W 32oz square box | D&W 32oz Square PLA Box | LOW | 1 | 0 | 0
AD001-01 | Set B | ST R3 L2 | D&W 32oz square box | D&W 32oz Square PLA Box | LOW | 1 | 8.54 | 8.54
AD001-01 | Set A | AD T10 H7 | D&W PLA lid | D&W PLA Lid 32oz | HIGH | 2 | 14.98 | 14.98
AD001-01 | Set A | AD T7 H3 | D&W PLA lid | D&W PLA Lid 32oz | HIGH | 2 | 0 | 0
AD001-01 | Set A | AD T8 H1 | D&W PLA lid | D&W PLA Lid 32oz | HIGH | 2 | 12.42 | 12.42
AD001-01 | Set A | AD T10 L7 | D&W PLA lid | D&W PLA Lid 32oz | LOW | 1 | 7.72 | 7.72
AD001-01 | Set A | AD T7 L5 | D&W PLA lid | D&W PLA Lid 32oz | LOW | 1 | 0 | 0
AD001-01 | Set A | AD T8 L3 | D&W PLA lid | D&W PLA Lid 32oz | LOW | 1 | 7.52 | 7.52
AD001-01 | Set B | AD T10 H8 | Ecotainer bowl | Ecotainer PLA-Lined Soup Bowl 12oz | HIGH | 2 | 17.92 | 16.52
AD001-01 | Set B | AD T7 H4 | Ecotainer bowl | Ecotainer PLA-Lined Soup Bowl 12oz | HIGH | 2 | 12.78 | 11.01
AD001-01 | Set B | AD T8 H2 | Ecotainer bowl | Ecotainer PLA-Lined Soup Bowl 12oz | HIGH | 2 | 19.1 | 16.28
AD001-01 | Set B | AD T8 L4 | Ecotainer bowl | Ecotainer PLA-Lined Soup Bowl 12oz | LOW | 1 | 0 | 6.5
AD001-01 | Set B | ST R3 L2 | Ecotainer bowl | Ecotainer PLA-Lined Soup Bowl 12oz | LOW | 1 | 9.03 | 8.33
AD001-01 | Set B | AD T10 H8 | Fabrikal 20oz cup | Fabrikal PLA Cold Cup 20oz | HIGH | 2 | 32.64 | 32.64
AD001-01 | Set B | AD T7 H4 | Fabrikal 20oz cup | Fabrikal PLA Cold Cup 20oz | HIGH | 2 | 0 | 0
AD001-01 | Set B | AD T8 H2 | Fabrikal 20oz cup | Fabrikal PLA Cold Cup 20oz | HIGH | 2 | 34.12 | 34.12
AD001-01 | Set B | AD T8 L4 | Fabrikal 20oz cup | Fabrikal PLA Cold Cup 20oz | LOW | 1 | 16.82 | 16.82
AD001-01 | Set B | ST R3 L2 | Fabrikal 20oz cup | Fabrikal PLA Cold Cup 20oz | LOW | 1 | 16.87 | 16.87
AD001-01 | Set A | AD T10 H7 | Fibreware clamshell | BÉSICS® Fibreware Clamshell 9x9 | HIGH | 2 | 92.47 | 80.06
AD001-01 | Set A | AD T7 H3 | Fibreware clamshell | BÉSICS® Fibreware Clamshell 9x9 | HIGH | 2 | 57.91 | 50.91
AD001-01 | Set A | AD T8 H1 | Fibreware clamshell | BÉSICS® Fibreware Clamshell 9x9 | HIGH | 2 | 125.56 | 98.04
AD001-01 | Set A | AD T10 L7 | Fibreware clamshell | BÉSICS® Fibreware Clamshell 9x9 | LOW | 1 | 38.22 | 34.61
AD001-01 | Set A | AD T7 L5 | Fibreware clamshell | BÉSICS® Fibreware Clamshell 9x9 | LOW | 1 | 0 | 0
AD001-01 | Set A | AD T8 L3 | Fibreware clamshell | BÉSICS® Fibreware Clamshell 9x9 | LOW | 1 | 43.79 | 36.83
AD001-01 | Set A | AD T10 H7 | Kraft control | Kraft Control 10"x5" 2-ply | HIGH | 2 | 30.2 | 21.27
AD001-01 | Set B | AD T10 H8 | Kraft control | Kraft Control 10"x5" 2-ply | HIGH | 2 | 11.76 | 9.95
AD001-01 | Set A | AD T7 H3 | Kraft control | Kraft Control 10"x5" 2-ply | HIGH | 2 | 12.5 | 10.38
AD001-01 | Set B | AD T7 H4 | Kraft control | Kraft Control 10"x5" 2-ply | HIGH | 2 | 8.45 | 7.54
AD001-01 | Set A | AD T8 H1 | Kraft control | Kraft Control 10"x5" 2-ply | HIGH | 2 | 14.65 | 13.16
AD001-01 | Set B | AD T8 H2 | Kraft control | Kraft Control 10"x5" 2-ply | HIGH | 2 | 9.39 | 7.66
AD001-01 | Set A | AD T10 L7 | Kraft control | Kraft Control 10"x5" 2-ply | LOW | 1 | 0 | 0
AD001-01 | Set A | AD T7 L5 | Kraft control | Kraft Control 10"x5" 2-ply | LOW | 1 | 2.94 | 2.57
AD001-01 | Set A | AD T8 L3 | Kraft control | Kraft Control 10"x5" 2-ply | LOW | 1 | 11.51 | 7.97
AD001-01 | Set B | AD T8 L4 | Kraft control | Kraft Control 10"x5" 2-ply | LOW | 1 | 8.2 | 4.6
AD001-01 | Set B | ST R3 L2 | Kraft control | Kraft Control 10"x5" 2-ply | LOW | 1 | 11.43 | 9.94
AD001-01 | Set A | AD T10 H7 | MPLA Spoon | MPLA Spoon - NaturTec | HIGH | 2 | 8.01 | 7.86
AD001-01 | Set A | AD T7 H3 | MPLA Spoon | MPLA Spoon - NaturTec | HIGH | 2 | 11.28 | 8.05
AD001-01 | Set A | AD T8 H1 | MPLA Spoon | MPLA Spoon - NaturTec | HIGH | 2 | 8.58 | 7.93
AD001-01 | Set A | AD T10 L7 | MPLA Spoon | MPLA Spoon - NaturTec | LOW | 1 | 3.93 | 3.9
AD001-01 | Set A | AD T7 L5 | MPLA Spoon | MPLA Spoon - NaturTec | LOW | 1 | 0.44 | 0.44
AD001-01 | Set A | AD T8 L3 | MPLA Spoon | MPLA Spoon - NaturTec | LOW | 1 | 4.08 | 3.89

## WR001-01
Trial ID | Trial Bag ID | Trial Bag Set | Item Description From Trial | Item Description Refined | Load Concentration | Number of Items per bag | Residual Item Weight - Wet | Residual Weight - Oven-dry
OWR001-01 | BL1 | Full | BESICS Bowl | BÉSICS® 12 oz Soup bowl | LOW | 1 | 8.55 | 7.74
OWR001-01 | CL3 | Full | BESICS Bowl | BÉSICS® 12 oz Soup bowl | LOW | 1 | 6.73 | 6.71
OWR001-01 | E2 | Set B | BESICS Bowl | BÉSICS® 12 oz Soup bowl | LOW | 1 | 8 | 7.06
OWR001-01 | E4 | Set B | BESICS Bowl | BÉSICS® 12 oz Soup bowl | LOW | 1 | 7.96 | 6.93
OWR001-01 | H1 | Full | BESICS Bowl | BÉSICS® 12 oz Soup bowl | HIGH | 2 |  | 13.76
OWR001-01 | H2 | Full | BESICS Bowl | BÉSICS® 12 oz Soup bowl | HIGH | 2 | 16.02 | 14.66
OWR001-01 | H5 | Full | BESICS Bowl | BÉSICS® 12 oz Soup bowl | HIGH | 2 | 15.63 | 14.44
OWR001-01 | BL1 | Full | CPLA Lid | BÉSICS® 8oz CPLA Hot cup lid | LOW | 1 | 0 | 0
OWR001-01 | CL3 | Full | CPLA Lid | BÉSICS® 8oz CPLA Hot cup lid | LOW | 1 | 0 | 0
OWR001-01 | H1 | Full | CPLA Lid | BÉSICS® 8oz CPLA Hot cup lid | HIGH | 2 | 0 | 0
OWR001-01 | H2 | Full | CPLA Lid | BÉSICS® 8oz CPLA Hot cup lid | HIGH | 2 | 0 | 0
OWR001-01 | H5 | Full | CPLA Lid | BÉSICS® 8oz CPLA Hot cup lid | HIGH | 2 | 0 | 0
OWR001-01 | E5 | Set A | CPLA Lid | BÉSICS® 8oz CPLA Hot cup lid | LOW | 1 | 0 | 0
OWR001-01 | BL1 | Full | Cellulose bag 5x7 | BÉSICS® Cellulose bag 5x7in | LOW | 1 | 2.66 | 2.3
OWR001-01 | E5 | Set A | Cellulose bag 5x7 | BÉSICS® Cellulose bag 5x7in | LOW | 1 |  | 2.14
OWR001-01 | H1 ( 3 bags!) | Full | Cellulose bag 5x7 | BÉSICS® Cellulose bag 5x7in | HIGH | 2 |  | 6.54
OWR001-01 | H2 | Full | Cellulose bag 5x7 | BÉSICS® Cellulose bag 5x7in | HIGH | 2 |  | 4.61
OWR001-01 | CL3 | Full | Cellulose bag 5x7 | BÉSICS® Cellulose bag 5x7in | LOW | 1 | 2.65 | 2.39
OWR001-01 | BL1 | Full | Fibreware clamshell | BÉSICS® Fibreware Clamshell 9x9 | LOW | 1 | 44.53 | 42.87
OWR001-01 | CL3 | Full | Fibreware clamshell | BÉSICS® Fibreware Clamshell 9x9 | LOW | 1 | 43.22 | 41.4
OWR001-01 | E5 | Set A | Fibreware clamshell | BÉSICS® Fibreware Clamshell 9x9 | LOW | 1 |  | 41.08
OWR001-01 | H1 | Full | Fibreware clamshell | BÉSICS® Fibreware Clamshell 9x9 | HIGH | 2 |  | 86.45
OWR001-01 | H2 | Full | Fibreware clamshell | BÉSICS® Fibreware Clamshell 9x9 | HIGH | 2 | 89.71 | 85.21
OWR001-01 | H5 | Full | Fibreware clamshell | BÉSICS® Fibreware Clamshell 9x9 | HIGH | 2 | 87.23 | 82.39
OWR001-01 | BL1 | Full | BESICS Sleeve | BÉSICS® Sleeve | LOW | 1 | 6.8 | 6.63
OWR001-01 | CL3 | Full | BESICS Sleeve | BÉSICS® Sleeve | LOW | 1 | 7.21 | 6.61
OWR001-01 | E2 | Set B | BESICS Sleeve | BÉSICS® Sleeve | LOW | 1 | 6.69 | 6.49
OWR001-01 | E4 | Set B | BESICS Sleeve | BÉSICS® Sleeve | LOW | 1 | 6.41 | 6.26
OWR001-01 | H1 | Full | BESICS Sleeve | BÉSICS® Sleeve | HIGH | 2 |  | 12.1
OWR001-01 | H2 | Full | BESICS Sleeve | BÉSICS® Sleeve | HIGH | 2 | 12.34 | 12.43
OWR001-01 | H5 | Full | BESICS Sleeve | BÉSICS® Sleeve | HIGH | 2 | 12.51 | 12.25
OWR001-01 | BL1 | Full | BESICS wrap | BÉSICS® Wrap | LOW | 1 | 10.18 | 9.59
OWR001-01 | CL3 | Full | BESICS wrap | BÉSICS® Wrap | LOW | 1 | 12.28 | 10.49
OWR001-01 | E2 | Set B | BESICS wrap | BÉSICS® Wrap | LOW | 1 | 10.7 | 7.27
OWR001-01 | E4 | Set B | BESICS wrap | BÉSICS® Wrap | LOW | 1 | 7.23 | 6.1
OWR001-01 | H1 | Full | BESICS wrap | BÉSICS® Wrap | HIGH | 2 |  | 17.84
OWR001-01 | H2 | Full | BESICS wrap | BÉSICS® Wrap | HIGH | 2 | 22.45 | 19.41
OWR001-01 | H5 | Full | BESICS wrap | BÉSICS® Wrap | HIGH | 2 | 27.76 | 20.37
OWR001-01 | BL1 - SEE MPLA | Full | CPLA Fork | CPLA Fork 6" - Stalk Market | LOW | 1
OWR001-01 | CL3 | Full | CPLA Fork | CPLA Fork 6" - Stalk Market | LOW | 1 | 0 | 0
OWR001-01 | E2 | Set B | CPLA Fork | CPLA Fork 6" - Stalk Market | LOW | 1 |  | 2.33
OWR001-01 | E4 | Set B | CPLA Fork | CPLA Fork 6" - Stalk Market | LOW | 1 |  | 4.02
OWR001-01 | H1 - SEE MPLA | Full | CPLA Fork | CPLA Fork 6" - Stalk Market | HIGH | 2
OWR001-01 | H2 | Full | CPLA Fork | CPLA Fork 6" - Stalk Market | HIGH | 2 | 0 | 0
OWR001-01 | H5 - SEE CPLA KNIFE | Full | CPLA Fork | CPLA Fork 6" - Stalk Market | HIGH | 2
OWR001-01 | BL1 - SEE MPLA | Full | CPLA Knife | CPLA Knife 6" - Stalk Market | LOW | 1
OWR001-01 | CL3 | Full | CPLA Knife | CPLA Knife 6" - Stalk Market | LOW | 1 | 0 | 0
OWR001-01 | E5 | Set A | CPLA Knife | CPLA Knife 6" - Stalk Market | LOW | 1 |  | 3.69
OWR001-01 | H1 - SEE MPLA | Full | CPLA Knife | CPLA Knife 6" - Stalk Market | HIGH | 2
OWR001-01 | H2 | Full | CPLA Knife | CPLA Knife 6" - Stalk Market | HIGH | 2 | 0 | 0
OWR001-01 | H5 - ALL CPLA CUTLERY | Full | CPLA Knife | CPLA Knife 6" - Stalk Market | HIGH | 2 | 5.07 | n/a
OWR001-01 | BL1 | Full | D&W 32oz square box | D&W 32oz Square PLA Box | LOW | 1 | 0 | 0
OWR001-01 | CL3 | Full | D&W 32oz square box | D&W 32oz Square PLA Box | LOW | 1 | 0 | 0
OWR001-01 | E2 | Set B | D&W 32oz square box | D&W 32oz Square PLA Box | LOW | 1 | 0 | 0
OWR001-01 | H1 | Full | D&W 32oz square box | D&W 32oz Square PLA Box | HIGH | 2 | 0 | 0
OWR001-01 | H2 | Full | D&W 32oz square box | D&W 32oz Square PLA Box | HIGH | 2 | 0 | 0
OWR001-01 | H5 | Full | D&W 32oz square box | D&W 32oz Square PLA Box | HIGH | 2 | 0 | 0
OWR001-01 | BL1 | Full | D&W PLA lid | D&W PLA Lid 32oz | LOW | 1 | 0 | 0
OWR001-01 | CL3 | Full | D&W PLA lid | D&W PLA Lid 32oz | LOW | 1 | 0 | 0
OWR001-01 | E5 | Set A | D&W PLA lid | D&W PLA Lid 32oz | LOW | 1 |  | 0.69
OWR001-01 | H1 | Full | D&W PLA lid | D&W PLA Lid 32oz | HIGH | 2 | 0 | 0
OWR001-01 | H2 | Full | D&W PLA lid | D&W PLA Lid 32oz | HIGH | 2 | 0 | 0
OWR001-01 | H5 | Full | D&W PLA lid | D&W PLA Lid 32oz | HIGH | 2 | 0 | 0
OWR001-01 | BL1 | Full | Ecotainer bowl | Ecotainer PLA-Lined Soup Bowl 12oz | LOW | 1 | 9.75 | 8.63
OWR001-01 | CL3 | Full | Ecotainer bowl | Ecotainer PLA-Lined Soup Bowl 12oz | LOW | 1 | 9.51 | 8.19
OWR001-01 | E2 | Set B | Ecotainer bowl | Ecotainer PLA-Lined Soup Bowl 12oz | LOW | 1 | 9.84 | 7.59
OWR001-01 | E4 | Set B | Ecotainer bowl | Ecotainer PLA-Lined Soup Bowl 12oz | LOW | 1 | 9.3 | 8.19
OWR001-01 | H1 | Full | Ecotainer bowl | Ecotainer PLA-Lined Soup Bowl 12oz | HIGH | 2 |  | 14.71
OWR001-01 | H2 | Full | Ecotainer bowl | Ecotainer PLA-Lined Soup Bowl 12oz | HIGH | 2 | 18.66 | 14.51
OWR001-01 | H5 | Full | Ecotainer bowl | Ecotainer PLA-Lined Soup Bowl 12oz | HIGH | 2 | 16.06 | 14.86
OWR001-01 | BL1 | Full | Fabrikal 20oz cup | Fabrikal PLA Cold Cup 20oz | LOW | 1 | 0 | 0
OWR001-01 | CL3 | Full | Fabrikal 20oz cup | Fabrikal PLA Cold Cup 20oz | LOW | 1 | 0 | 0
OWR001-01 | E2 | Set B | Fabrikal 20oz cup | Fabrikal PLA Cold Cup 20oz | LOW | 1 | 0 | 0
OWR001-01 | H1 | Full | Fabrikal 20oz cup | Fabrikal PLA Cold Cup 20oz | HIGH | 2 | 0 | 0
OWR001-01 | H2 | Full | Fabrikal 20oz cup | Fabrikal PLA Cold Cup 20oz | HIGH | 2 | 0 | 0
OWR001-01 | H5 | Full | Fabrikal 20oz cup | Fabrikal PLA Cold Cup 20oz | HIGH | 2 | 0 | 0
OWR001-01 | BL1 | Full | Kraft control | Kraft Control 10"x5" 2-ply | LOW | 1 | 24 | 23.7
OWR001-01 | CL3 | Full | Kraft control | Kraft Control 10"x5" 2-ply | LOW | 1 | 10.93 | 10.38
OWR001-01 | E2 | Set B | Kraft control | Kraft Control 10"x5" 2-ply | LOW | 1 | 16.94 | 12.69
OWR001-01 | E4 | Set B | Kraft control | Kraft Control 10"x5" 2-ply | LOW | 1 | 12.81 | 11.16
OWR001-01 | E5 | Set A | Kraft control | Kraft Control 10"x5" 2-ply | LOW | 1 |  | 11.28
OWR001-01 | H1 | Full | Kraft control | Kraft Control 10"x5" 2-ply | HIGH | 2 |  | 23.57
OWR001-01 | H2 | Full | Kraft control | Kraft Control 10"x5" 2-ply | HIGH | 2 | 24 | 23.7
OWR001-01 | H5 | Full | Kraft control | Kraft Control 10"x5" 2-ply | HIGH | 2 | 25.17 | 23.57
OWR001-01 | BL1 - ALL CUTLERY | Full | MPLA Spoon | MPLA Spoon - NaturTec | LOW | 1 | 3.59 | n/a
OWR001-01 | CL3 | Full | MPLA Spoon | MPLA Spoon - NaturTec | LOW | 1 | 0 | 0
OWR001-01 | E5 | Set A | MPLA Spoon | MPLA Spoon - NaturTec | LOW | 1 |  | 2.6
OWR001-01 | H1 - ALL CUTLERY | Full | MPLA Spoon | MPLA Spoon - NaturTec | HIGH | 2 |  | 7.83
OWR001-01 | H2 | Full | MPLA Spoon | MPLA Spoon - NaturTec | HIGH | 2 | 0 | 0
OWR001-01 | H5 | Full | MPLA Spoon | MPLA Spoon - NaturTec | HIGH | 2 |  | 1.61
OWR001-01 | BL1 | Full | Biofoam tray | PLA Foam Tray | LOW | 1 | 0 | 0
OWR001-01 | CL3 | Full | Biofoam tray | PLA Foam Tray | LOW | 1 | 0 | 0
OWR001-01 | E5 | Set A | Biofoam tray | PLA Foam Tray | LOW | 1 | 0 | 0
OWR001-01 | H1 | Full | Biofoam tray | PLA Foam Tray | HIGH | 2 | 0 | 0
OWR001-01 | H2 | Full | Biofoam tray | PLA Foam Tray | HIGH | 2 | 0 | 0
OWR001-01 | H5 | Full | Biofoam tray | PLA Foam Tray | HIGH | 2 | 0 | 0
OWR001-01 | E5 | Set A | BESICS fibreware bowl | BÉSICS® Fibreware Bowl 16oz | LOW | 1 |  | 15.25
OWR001-01 | BL1 | Full | SPP Tray | SPP Unlined Paper Tray (hot dog tray) | LOW | 1 | 33.37 | 32.26
OWR001-01 | CL3 | Full | SPP Tray | SPP Unlined Paper Tray (hot dog tray) | LOW | 1 | 33.24 | 30.6
OWR001-01 | H1 | Full | SPP Tray | SPP Unlined Paper Tray (hot dog tray) | HIGH | 2 |  | 59.85
OWR001-01 | H2 | Full | SPP Tray | SPP Unlined Paper Tray (hot dog tray) | HIGH | 2 | 62.24 | 61.14
OWR001-01 | H5 | Full | SPP Tray | SPP Unlined Paper Tray (hot dog tray) | HIGH | 2 | 60.84 | 59.25

## CASP001-01
Trial ID | Trial Bag Set | Trial Bag ID | Item Description From Trial | Item Description Refined | Load Concentration | Number of Items per bag | Residual Item Weight - Wet | Residual Weight - Oven-dry
CASP001-01 | Set B | ST R1 H8 | BESICS Bowl | BÉSICS® 12 oz Soup bowl | HIGH | 2 | 0 | 0
CASP001-01 | Set B | ST R1 H8 | BESICS Sleeve | BÉSICS® Sleeve | HIGH | 2 | 3.2 | 3.03
CASP001-01 | Set B | ST R1 H8 | BESICS wrap | BÉSICS® Wrap | HIGH | 2 | 0 | 0
CASP001-01 | Set B | ST R1 H8 | CPLA Fork | CPLA Fork 6" - Stalk Market | HIGH | 2 | 0 | 0
CASP001-01 | Set B | ST R1 H8 | D&W 32oz square box | D&W 32oz Square PLA Box | HIGH | 2 | 0 | 0
CASP001-01 | Set B | ST R1 H8 | Ecotainer bowl | Ecotainer PLA-Lined Soup Bowl 12oz | HIGH | 2 | 6.49 | 5.84
CASP001-01 | Set B | ST R1 H8 | Fabrikal 20oz cup | Fabrikal PLA Cold Cup 20oz | HIGH | 2 | 0 | 0
CASP001-01 | Set B | ST R1 H8 | Kraft control | Kraft Control 10"x5" 2-ply | HIGH | 2 | 22.17 | 18.81
CASP001-01 | Set A | ST R1 L5 | BESICS 8oz Hot cup lid | BÉSICS® 8oz CPLA Hot cup lid | LOW | 1 | 0 | 0
CASP001-01 | Set A | ST R1 L5 | BESICS fibreware bowl | BÉSICS® Fibreware Bowl 16oz | LOW | 1 | 0 | 0
CASP001-01 | Set A | ST R1 L5 | Biofoam tray | PLA Foam Tray | LOW | 1 | 0 | 0
CASP001-01 | Set A | ST R1 L5 | Cellulose bag 5x7 | BÉSICS® Cellulose bag 5x7in | LOW | 1 | 0.31 | 0.17
CASP001-01 | Set A | ST R1 L5 | CPLA Knife | CPLA Knife 6" - Stalk Market | LOW | 1 | 0 | 0
CASP001-01 | Set A | ST R1 L5 | D&W PLA lid | D&W PLA Lid 32oz | LOW | 1 | 3.19 | 2.26
CASP001-01 | Set A | ST R1 L5 | Fibreware clamshell | BÉSICS® Fibreware Clamshell 9x9 | LOW | 1 | 8.81 | 7.53
CASP001-01 | Set A | ST R1 L5 | Kraft control | Kraft Control 10"x5" 2-ply | LOW | 1 | 3.89 | 2.93
CASP001-01 | Set A | ST R1 L5 | MPLA Spoon | MPLA Spoon - NaturTec | LOW | 1 | 0 | 0
CASP001-01 | Set A | ST R2 H3 | BESICS 8oz Hot cup lid | BÉSICS® 8oz CPLA Hot cup lid | HIGH | 2 | 0 | 0
CASP001-01 | Set A | ST R2 H3 | BESICS fibreware bowl | BÉSICS® Fibreware Bowl 16oz | HIGH | 2 | 0 | 0
CASP001-01 | Set A | ST R2 H3 | Biofoam tray | PLA Foam Tray | HIGH | 2 | 0 | 0
CASP001-01 | Set A | ST R2 H3 | Cellulose bag 5x7 | BÉSICS® Cellulose bag 5x7in | HIGH | 2 | 0 | 0
CASP001-01 | Set A | ST R2 H3 | CPLA Knife | CPLA Knife 6" - Stalk Market | HIGH | 2 | 0 | 0
CASP001-01 | Set A | ST R2 H3 | D&W PLA lid | D&W PLA Lid 32oz | HIGH | 2 | 0 | 0
CASP001-01 | Set A | ST R2 H3 | Fibreware clamshell | BÉSICS® Fibreware Clamshell 9x9 | HIGH | 2 | 0 | 0
CASP001-01 | Set A | ST R2 H3 | Kraft control | Kraft Control 10"x5" 2-ply | HIGH | 2 | 0 | 0
CASP001-01 | Set A | ST R2 H3 | MPLA Spoon | MPLA Spoon - NaturTec | HIGH | 2 | 0 | 0
CASP001-01 | Set B | ST R2 H4 | BESICS Bowl | BÉSICS® 12 oz Soup bowl | HIGH | 2 | 14.76 | 13.05
CASP001-01 | Set B | ST R2 H4 | BESICS Sleeve | BÉSICS® Sleeve | HIGH | 2 | 0 | 0
CASP001-01 | Set B | ST R2 H4 | BESICS wrap | BÉSICS® Wrap | HIGH | 2 | 0 | 0
CASP001-01 | Set B | ST R2 H4 | CPLA Fork | CPLA Fork 6" - Stalk Market | HIGH | 2 | 0 | 0
CASP001-01 | Set B | ST R2 H4 | D&W 32oz square box | D&W 32oz Square PLA Box | HIGH | 2 | 0 | 0
CASP001-01 | Set B | ST R2 H4 | Ecotainer bowl | Ecotainer PLA-Lined Soup Bowl 12oz | HIGH | 2 | 7.15 | 6.69
CASP001-01 | Set B | ST R2 H4 | Fabrikal 20oz cup | Fabrikal PLA Cold Cup 20oz | HIGH | 2 | 0 | 0
CASP001-01 | Set B | ST R2 H4 | Kraft control | Kraft Control 10"x5" 2-ply | HIGH | 2 | 13.46 | 11.54
CASP001-01 | Set A | ST R2 L5 | BESICS 8oz Hot cup lid | BÉSICS® 8oz CPLA Hot cup lid | LOW | 1 | 0 | 0
CASP001-01 | Set A | ST R2 L5 | BESICS fibreware bowl | BÉSICS® Fibreware Bowl 16oz | LOW | 1 | 0 | 0
CASP001-01 | Set A | ST R2 L5 | Biofoam tray | PLA Foam Tray | LOW | 1 | 0 | 0
CASP001-01 | Set A | ST R2 L5 | Cellulose bag 5x7 | BÉSICS® Cellulose bag 5x7in | LOW | 1 | 1.9 | 1.54
CASP001-01 | Set A | ST R2 L5 | CPLA Knife | CPLA Knife 6" - Stalk Market | LOW | 1 | 0 | 0
CASP001-01 | Set A | ST R2 L5 | D&W PLA lid | D&W PLA Lid 32oz | LOW | 1 | 0 | 0
CASP001-01 | Set A | ST R2 L5 | Fibreware clamshell | BÉSICS® Fibreware Clamshell 9x9 | LOW | 1 | 8.45 | 7.18
CASP001-01 | Set A | ST R2 L5 | Kraft control | Kraft Control 10"x5" 2-ply | LOW | 1 | 9.03 | 7.13
CASP001-01 | Set A | ST R2 L5 | MPLA Spoon | MPLA Spoon - NaturTec | LOW | 1 | 0 | 0
CASP001-01 | Set B | ST R2 L8 | BESICS Bowl | BÉSICS® 12 oz Soup bowl | LOW | 1 | 6.37 | 5.78
CASP001-01 | Set B | ST R2 L8 | BESICS Sleeve | BÉSICS® Sleeve | LOW | 1 | 3.18 | 2.92
CASP001-01 | Set B | ST R2 L8 | BESICS wrap | BÉSICS® Wrap | LOW | 1 | 2.82 | 2.5
CASP001-01 | Set B | ST R2 L8 | CPLA Fork | CPLA Fork 6" - Stalk Market | LOW | 1 | 0 | 0
CASP001-01 | Set B | ST R2 L8 | D&W 32oz square box | D&W 32oz Square PLA Box | LOW | 1 | 0 | 0
CASP001-01 | Set B | ST R2 L8 | Ecotainer bowl | Ecotainer PLA-Lined Soup Bowl 12oz | LOW | 1 | 6.75 | 6.5
CASP001-01 | Set B | ST R2 L8 | Fabrikal 20oz cup | Fabrikal PLA Cold Cup 20oz | LOW | 1 | 0 | 0
CASP001-01 | Set B | ST R2 L8 | Kraft control | Kraft Control 10"x5" 2-ply | LOW | 1 | 9.13 | 8.19
CASP001-01 | Set B | ST R3 H2 | BESICS Bowl | BÉSICS® 12 oz Soup bowl | HIGH | 2 | 0 | 0
CASP001-01 | Set B | ST R3 H2 | BESICS Sleeve | BÉSICS® Sleeve | HIGH | 2 | 0 | 0
CASP001-01 | Set B | ST R3 H2 | BESICS wrap | BÉSICS® Wrap | HIGH | 2 | 0 | 0
CASP001-01 | Set B | ST R3 H2 | CPLA Fork | CPLA Fork 6" - Stalk Market | HIGH | 2 | 0 | 0
CASP001-01 | Set B | ST R3 H2 | D&W 32oz square box | D&W 32oz Square PLA Box | HIGH | 2 | 0 | 0
CASP001-01 | Set B | ST R3 H2 | Ecotainer bowl | Ecotainer PLA-Lined Soup Bowl 12oz | HIGH | 2 | 0 | 0
CASP001-01 | Set B | ST R3 H2 | Fabrikal 20oz cup | Fabrikal PLA Cold Cup 20oz | HIGH | 2 | 0 | 0
CASP001-01 | Set B | ST R3 H2 | Kraft control | Kraft Control 10"x5" 2-ply | HIGH | 2 | 6.37 | 4.98
CASP001-01 | Set A | ST R3 H7 | BESICS 8oz Hot cup lid | BÉSICS® 8oz CPLA Hot cup lid | HIGH | 2 | 0 | 0
CASP001-01 | Set A | ST R3 H7 | BESICS fibreware bowl | BÉSICS® Fibreware Bowl 16oz | HIGH | 2 | 0 | 0
CASP001-01 | Set A | ST R3 H7 | Biofoam tray | PLA Foam Tray | HIGH | 2 | 0 | 0
CASP001-01 | Set A | ST R3 H7 | Cellulose bag 5x7 | BÉSICS® Cellulose bag 5x7in | HIGH | 2 | 0 | 0
CASP001-01 | Set A | ST R3 H7 | CPLA Knife | CPLA Knife 6" - Stalk Market | HIGH | 2 | 0 | 0
CASP001-01 | Set A | ST R3 H7 | D&W PLA lid | D&W PLA Lid 32oz | HIGH | 2 | 0 | 0
CASP001-01 | Set A | ST R3 H7 | Fibreware clamshell | BÉSICS® Fibreware Clamshell 9x9 | HIGH | 2 | 3.56 | 3.29
CASP001-01 | Set A | ST R3 H7 | Kraft control | Kraft Control 10"x5" 2-ply | HIGH | 2 | 18.29 | 15.64
CASP001-01 | Set A | ST R3 H7 | MPLA Spoon | MPLA Spoon - NaturTec | HIGH | 2 | 0 | 0
CASP001-01 | Set A | ST R3 L1 | BESICS 8oz Hot cup lid | BÉSICS® 8oz CPLA Hot cup lid | LOW | 1 | 0 | 0
CASP001-01 | Set A | ST R3 L1 | BESICS fibreware bowl | BÉSICS® Fibreware Bowl 16oz | LOW | 1 | 0 | 0
CASP001-01 | Set A | ST R3 L1 | Biofoam tray | PLA Foam Tray | LOW | 1 | 0 | 0
CASP001-01 | Set A | ST R3 L1 | Cellulose bag 5x7 | BÉSICS® Cellulose bag 5x7in | LOW | 1 | 1.29 | 1.05
CASP001-01 | Set A | ST R3 L1 | CPLA Knife | CPLA Knife 6" - Stalk Market | LOW | 1 | 0 | 0
CASP001-01 | Set A | ST R3 L1 | D&W PLA lid | D&W PLA Lid 32oz | LOW | 1 | 0 | 0
CASP001-01 | Set A | ST R3 L1 | Fibreware clamshell | BÉSICS® Fibreware Clamshell 9x9 | LOW | 1 | 0 | 0
CASP001-01 | Set A | ST R3 L1 | Kraft control | Kraft Control 10"x5" 2-ply | LOW | 1 | 0 | 0
CASP001-01 | Set A | ST R3 L1 | MPLA Spoon | MPLA Spoon - NaturTec | LOW | 1 | 0 | 0
CASP001-01 | Set B | ST R3 L2 | BESICS Bowl | BÉSICS® 12 oz Soup bowl | LOW | 1 | 0 | 0
CASP001-01 | Set B | ST R3 L2 | BESICS Sleeve | BÉSICS® Sleeve | LOW | 1 | 0 | 0
CASP001-01 | Set B | ST R3 L2 | BESICS wrap | BÉSICS® Wrap | LOW | 1 | 0 | 0
CASP001-01 | Set B | ST R3 L2 | CPLA Fork | CPLA Fork 6" - Stalk Market | LOW | 1 | 0 | 0
CASP001-01 | Set B | ST R3 L2 | D&W 32oz square box | D&W 32oz Square PLA Box | LOW | 1 | 0 | 0
CASP001-01 | Set B | ST R3 L2 | Ecotainer bowl | Ecotainer PLA-Lined Soup Bowl 12oz | LOW | 1 | 0 | 0
CASP001-01 | Set B | ST R3 L2 | Fabrikal 20oz cup | Fabrikal PLA Cold Cup 20oz | LOW | 1 | 0 | 0
CASP001-01 | Set B | ST R3 L2 | Kraft control | Kraft Control 10"x5" 2-ply | LOW | 1 | 8.57 | 5.5

## CASP003-01
Trial ID | Trial Bag ID | Trial Bag Colour | Bag Set Detail | Item Description From Trial | Item Description Refined | Number of Items per bag | Initial Item Weight - Aggregate | Final Residual Weight - wet - aggregate | Weight units | Initial Per-Item Weight | Notes on Final Weight
CASP003-01 | A1 | Black | CFTP baseline | Plastic Cup | Fabrikal 16 oz PLA cold cup | 1 | 15 | 0 | grams | 15
CASP003-01 | A2 | Black | CFTP baseline | Plastic Cup | Fabrikal 16 oz PLA cold cup | 1 | 15 | 0 | grams | 15
CASP003-01 | A3 | Black | CFTP baseline | Plastic Cup | Fabrikal 16 oz PLA cold cup | 1 | 14 | 0 | grams | 14
CASP003-01 | A1 | Black | CFTP baseline | 2 Kraft Papers | 2-ply Kraft Control 10"x5" | 1 | 5 | 8 | grams | 5
CASP003-01 | A2 | Black | CFTP baseline | 2 Kraft Papers | 2-ply Kraft Control 10"x5" | 1 | 5 | 7 | grams | 5
CASP003-01 | A3 | Black | CFTP baseline | 2 Kraft Papers | 2-ply Kraft Control 10"x5" | 1 | 5 | 9 | grams | 5
CASP003-01 | A1 | Black | CFTP baseline | Soup cup | BÉSICS® 8 oz Soup Bowl | 1 | 8 | 8 | grams | 8
CASP003-01 | A2 | Black | CFTP baseline | Soup cup | BÉSICS® 8 oz Soup Bowl | 1 | 8 | 8 | grams | 8
CASP003-01 | A3 | Black | CFTP baseline | Soup cup | BÉSICS® 8 oz Soup Bowl | 1 | 8 | 13 | grams | 8
CASP003-01 | C1 | Orange | Alter Eco Quinoa | Alter Eco Quinoa Bag | Alter Eco Quinoa SUP 2018 | 4 | 9 | 33 | grams | 2.25
CASP003-01 | C2 | Orange | Alter Eco Quinoa | Alter Eco Quinoa Bag | Alter Eco Quinoa SUP 2018 | 4 | 9 | 39 | grams | 2.25
CASP003-01 | C3 | Orange | Alter Eco Quinoa | Alter Eco Quinoa Bag | Alter Eco Quinoa SUP 2018 | 4 | 9 | 38 | grams | 2.25
CASP003-01 | A1 | Black | CFTP baseline | Plastic Lid | BESICS 8oz Hot cup lid | 1 | 2 | 0 | grams | 2
CASP003-01 | A2 | Black | CFTP baseline | Plastic Lid | BESICS 8oz Hot cup lid | 1 | 2 | 0 | grams | 2 | "0*" Indicates fragments of the item were found but are less than 0g in weight. Some items were dirty and wet so the weight of them increased after the composting process.
CASP003-01 | A3 | Black | CFTP baseline | Plastic Lid | BESICS 8oz Hot cup lid | 1 | 3 | 0 | grams | 3
CASP003-01 | A1 | Black | CFTP baseline | Large Takeout Brown Cardboard | BÉSICS® Lined Paper Box with Lid | 1 | 35 | 40 | grams | 35
CASP003-01 | A2 | Black | CFTP baseline | Large Takeout Brown Cardboard | BÉSICS® Lined Paper Box with Lid | 1 | 35 | 52 | grams | 35
CASP003-01 | A3 | Black | CFTP baseline | Large Takeout Brown Cardboard | BÉSICS® Lined Paper Box with Lid | 1 | 36 | 55 | grams | 36
CASP003-01 | A1 | Black | CFTP baseline | Cardboard Tray | BÉSICS® Uncoated paper fry tray | 1 | 13 | 13 | grams | 13
CASP003-01 | A2 | Black | CFTP baseline | Cardboard Tray | BÉSICS® Uncoated paper fry tray | 1 | 13 | 18 | grams | 13
CASP003-01 | A3 | Black | CFTP baseline | Cardboard Tray | BÉSICS® Uncoated paper fry tray | 1 | 13 | 29 | grams | 13
CASP003-01 | A1 | Black | CFTP baseline | Spoon | BÉSICS® Spoon 6" | 1 | 5 | 3 | grams | 5
CASP003-01 | A2 | Black | CFTP baseline | Spoon | BÉSICS® Spoon 6" | 1 | 6 | 0 | grams | 6 | "0*" Indicates fragments of the item were found but are less than 0g in weight. Some items were dirty and wet so the weight of them increased after the composting process.
CASP003-01 | A3 | Black | CFTP baseline | Spoon | BÉSICS® Spoon 6" | 1 | 5 | 0 | grams | 5 | "0*" Indicates fragments of the item were found but are less than 0g in weight. Some items were dirty and wet so the weight of them increased after the composting process.
CASP003-01 | B1 | White | Elk Packaging | Elk Packaging Bag | Elk Packaging SUP with white outer 2018 | 4 | 14 | 15 | grams | 3.5
CASP003-01 | B2 | White | Elk Packaging | Elk Packaging Bag | Elk Packaging SUP with white outer 2018 | 4 | 14 | 15 | grams | 3.5
CASP003-01 | B3 | White | Elk Packaging | Elk Packaging Bag | Elk Packaging SUP with white outer 2018 | 4 | 14 | 15 | grams | 3.5
CASP003-01 | A1 | Black | CFTP baseline | White Clamshell | BÉSICS® Fibreware Clamshell 850mL | 1 | 27 | 28 | grams | 27
CASP003-01 | A2 | Black | CFTP baseline | White Clamshell | BÉSICS® Fibreware Clamshell 850mL | 1 | 26 | 34 | grams | 26
CASP003-01 | A3 | Black | CFTP baseline | White Clamshell | BÉSICS® Fibreware Clamshell 850mL | 1 | 27 | 48 | grams | 27
CASP003-01 | D1 | Blue | Vegware Rigid Biopolymers | Plastic Straw (weight of 2 straws) | Straw | 2 | 2 |  | grams | n/a | Final weights provided by facility were aggregated for all products, impossible to separate
CASP003-01 | D1 | Blue | Vegware Rigid Biopolymers | Blue Paper Straw (weight of 2 straws) | Straw | 2 | 2 |  | grams | n/a | Final weights provided by facility were aggregated for all products, impossible to separate
CASP003-01 | D2 | Blue | Vegware Rigid Biopolymers | Plastic Straw (weight of 2 straws) | Straw | 2 | 2 |  | grams | n/a | Final weights provided by facility were aggregated for all products, impossible to separate
CASP003-01 | D2 | Blue | Vegware Rigid Biopolymers | Blue Paper Straw (weight of 2 straws) | Straw | 2 | 2 |  | grams | n/a | Final weights provided by facility were aggregated for all products, impossible to separate
CASP003-01 | D3 | Blue | Vegware Rigid Biopolymers | Plastic Straw (weight of 2 straws) | Straw | 2 | 2 |  | grams | n/a | Final weights provided by facility were aggregated for all products, impossible to separate
CASP003-01 | D3 | Blue | Vegware Rigid Biopolymers | Blue Paper Straw (weight of 2 straws) | Straw | 2 | 2 |  | grams | n/a | Final weights provided by facility were aggregated for all products, impossible to separate
CASP003-01 | D1 | Blue | Vegware Rigid Biopolymers | Forks (weight of 2 forks) | Vegware Fork | 2 | 9 |  | grams | n/a | Final weights provided by facility were aggregated for all products, impossible to separate
CASP003-01 | D2 | Blue | Vegware Rigid Biopolymers | Forks (weight of 2 forks) | Vegware Fork | 2 | 8 |  | grams | n/a | Final weights provided by facility were aggregated for all products, impossible to separate
CASP003-01 | D3 | Blue | Vegware Rigid Biopolymers | Forks (weight of 2 forks) | Vegware Fork | 2 | 9 |  | grams | n/a | Final weights provided by facility were aggregated for all products, impossible to separate
CASP003-01 | D1 | Blue | Vegware Rigid Biopolymers | Spoons (weight of 2 spoons) | Vegware Spoon | 2 | 10 |  | grams | n/a | Final weights provided by facility were aggregated for all products, impossible to separate
CASP003-01 | D2 | Blue | Vegware Rigid Biopolymers | Spoons (weight of 2 spoons) | Vegware Spoon | 2 | 11 |  | grams | n/a | Final weights provided by facility were aggregated for all products, impossible to separate
CASP003-01 | D3 | Blue | Vegware Rigid Biopolymers | Spoons (weight of 2 spoons) | Vegware Spoon | 2 | 11 |  | grams | n/a | Final weights provided by facility were aggregated for all products, impossible to separate

## WR003-01
Trial ID | Trial Bag ID | Trial Bag Colour | Item ID | Item Description From Trial | Item Description Refined | Number of Items per bag | Fragments Found Y/N | Final Residual Weight - wet | Fragment size (L x W x H) | Notes on Final Weight
OWR003-01 | Blue Zip Tie #1 | Blue | 1D | CPLA utensil corn starch | WR3 - CPLA Spoon | 1 | Y | 4.76 | 6x1.5x1 | good disintegration, in 3 fragments
OWR003-01 | Blue Zip Tie #1 | Blue | 1F | Coffee Bag 1 | WR3 - Coffee Bag 1 | 1 | Y | 17.76 | 8x7x0.5 | entire bag intact
OWR003-01 | Blue Zip Tie #1 | Blue | 1H | Agave straw | WR3 - Agave Straw | 1 | Y | 0.59 | 8x0.3x0.3 | entire straw intact
OWR003-01 | Blue Zip Tie #1 | Blue | 1G | Coffee Bag 2 | WR3 - Coffee Bag 2 | 1 | Y | 12.7 | 6.5x6x0.5 | inner plastic zipper and plastic did not degrade well, in 2 fragments
OWR003-01 | Blue Zip Tie #1 | Blue | 1B | Portion cup, PLA clear | WR3 - PLA portion cup 16oz | 1 | Y | 7.86 | 4x4x1 | no notes
OWR003-01 | Blue Zip Tie #1 | Blue | 1A | Container (unlined) | WR3 - Soup bowl | 1 | N | 0 | 0 | not detected
OWR003-01 | Blue Zip Tie #1 | Blue | 1C | Clamshell | WR3 - Bagasse Clamshell | 1 | N | 0 | 0 | not detected
OWR003-01 | Blue Zip Tie #1 | Blue | 1E | PLA lined cup, green/white | WR3 - Hot Cup green | 1 | N | 0 | 0 | not detected
OWR003-01 | Blue Zip Tie #1 | Blue | 1I | Kraft control | Kraft Control 10"x5" 1-ply | 1 | N | 0 | 0 | not detected
OWR003-01 | Blue Zip Tie #2 | Blue | 1D | CPLA utensil corn starch | WR3 - CPLA Spoon | 1 | Y | 2.37 | 3.5x1.5x1 | good disintegration, in 3 fragments
OWR003-01 | Blue Zip Tie #2 | Blue | 1F | Coffee Bag 1 | WR3 - Coffee Bag 1 | 1 | Y | 14.3 | 7x5x1 | entire bag intact, in 4 fragments
OWR003-01 | Blue Zip Tie #2 | Blue | 1H | Agave straw | WR3 - Agave Straw | 1 | Y | 0.59 | 8x0.3x0.3 | entire straw intact
OWR003-01 | Blue Zip Tie #2 | Blue | 1A | Container (unlined) | WR3 - Soup bowl | 1 | N | 0 | 0 | not detected
OWR003-01 | Blue Zip Tie #2 | Blue | 1B | Portion cup (PLA, clear) 16 oz | WR3 - PLA portion cup 16oz | 1 | N | 0 | 0 | not detected
OWR003-01 | Blue Zip Tie #2 | Blue | 1C | Clamshell | WR3 - Bagasse Clamshell | 1 | N | 0 | 0 | not detected
OWR003-01 | Blue Zip Tie #2 | Blue | 1E | PLA lined cup, green/white | WR3 - Hot Cup green | 1 | N | 0 | 0 | not detected
OWR003-01 | Blue Zip Tie #2 | Blue | 1G | Coffee Bag 2 | WR3 - Coffee Bag 2 | 1 | N | 0 | 0 | not detected
OWR003-01 | Blue Zip Tie #1 | Blue | 1I | Kraft control | Kraft Control 10"x5" 1-ply | 1 | N | 0 | 0 | not detected
OWR003-01 | Blue Zip Tie #3 | Blue | 1H | Agave straw | WR3 - Agave Straw | 1 | Y | 0.6 | 8x0.3x0.3 | entire straw intact
OWR003-01 | Blue Zip Tie #3 | Blue | 1F | Coffee Bag 1 | WR3 - Coffee Bag 1 | 1 | Y | 18.34 | 9.5x5x1 | entire bag intact, 3 fragments
OWR003-01 | Blue Zip Tie #3 | Blue | 1A | Container (unlined) | WR3 - Soup bowl | 1 | N | 0 | 0 | not detected
OWR003-01 | Blue Zip Tie #3 | Blue | 1B | Portion cup (PLA, clear) 16 oz | WR3 - PLA portion cup 16oz | 1 | N | 0 | 0 | not detected
OWR003-01 | Blue Zip Tie #3 | Blue | 1C | Clamshell | WR3 - Bagasse Clamshell | 1 | N | 0 | 0 | not detected
OWR003-01 | Blue Zip Tie #3 | Blue | 1D | CPLA utensil corn starch | WR3 - CPLA Spoon | 1 | N | 0 | 0 | not detected
OWR003-01 | Blue Zip Tie #3 | Blue | 1E | PLA lined cup, green/white | WR3 - Hot Cup green | 1 | N | 0 | 0 | not detected
OWR003-01 | Blue Zip Tie #3 | Blue | 1G | Coffee Bag 2 | WR3 - Coffee Bag 2 | 1 | N | 0 | 0 | not detected
OWR003-01 | Blue Zip Tie #1 | Blue | 1I | Kraft control | Kraft Control 10"x5" 1-ply | 1 | N | 0 | 0 | not detected
OWR003-01 | Blue Zip Tie #4 | Blue | 1D | CPLA utensil corn starch | WR3 - CPLA Spoon | 1 | Y | 1.39 | 2x0.75x1 | no notes
OWR003-01 | Blue Zip Tie #4 | Blue | 1F | Coffee Bag 1 | WR3 - Coffee Bag 1 | 1 | Y | 18.34 | 8.5x5.5x1 | no notes
OWR003-01 | Blue Zip Tie #4 | Blue | 1H | Agave straw | WR3 - Agave Straw | 1 | Y | 0.75 | 8x0.3x0.3 | no notes
OWR003-01 | Blue Zip Tie #4 | Blue | 1A | Container (unlined) | WR3 - Soup bowl | 1 | N | 0 | 0 | not detected
OWR003-01 | Blue Zip Tie #4 | Blue | 1B | Portion cup (PLA, clear) 16 oz | WR3 - PLA portion cup 16oz | 1 | N | 0 | 0 | not detected
OWR003-01 | Blue Zip Tie #4 | Blue | 1C | Clamshell | WR3 - Bagasse Clamshell | 1 | N | 0 | 0 | not detected
OWR003-01 | Blue Zip Tie #4 | Blue | 1E | PLA lined cup, green/white | WR3 - Hot Cup green | 1 | N | 0 | 0 | not detected
OWR003-01 | Blue Zip Tie #4 | Blue | 1G | Coffee Bag 2 | WR3 - Coffee Bag 2 | 1 | N | 0 | 0 | not detected
OWR003-01 | Blue Zip Tie #4 | Blue | 1I | Kraft control | Kraft Control 10"x5" 1-ply | 1 | N | 0 | 0 | not detected
OWR003-01 | Blue Zip Tie #5 | Blue | 1A | Container (unlined) | WR3 - Soup bowl | 1 | Y | 8 | 5.5x3.5x1 | 2 fragments
OWR003-01 | Blue Zip Tie #5 | Blue | 1F | Coffee Bag 1 | WR3 - Coffee Bag 1 | 1 | Y | 9.35 | 8.5x4x1 | 5 fragments
OWR003-01 | Blue Zip Tie #5 | Blue | 1B | Portion cup (PLA, clear) 16 oz | WR3 - PLA portion cup 16oz | 1 | Y | 11 | 6x3.5x2 | no notes
OWR003-01 | Blue Zip Tie #5 | Blue | 1C | Clamshell | WR3 - Bagasse Clamshell | 1 | N | 0 | 0 | not detected
OWR003-01 | Blue Zip Tie #5 | Blue | 1D | CPLA utensil corn starch | WR3 - CPLA Spoon | 1 | N | 0 | 0 | not detected
OWR003-01 | Blue Zip Tie #5 | Blue | 1E | PLA lined cup, green/white | WR3 - Hot Cup green | 1 | N | 0 | 0 | not detected
OWR003-01 | Blue Zip Tie #5 | Blue | 1G | Coffee Bag 2 | WR3 - Coffee Bag 2 | 1 | N | 0 | 0 | not detected
OWR003-01 | Blue Zip Tie #5 | Blue | 1H | Agave straw | WR3 - Agave Straw | 1 | N | 0 | 0 | not detected
OWR003-01 | Blue Zip Tie #5 | Blue | 1I | Kraft control | Kraft Control 10"x5" 1-ply | 1 | N | 0 | 0 | not detected
OWR003-01 | Blue Zip Tie #6 | Blue | 1A | Container (unlined) | WR3 - Soup bowl | 1 | Y | 5.41 | 6x1.5x1 | 1 fragment
OWR003-01 | Blue Zip Tie #6 | Blue | 1F | Coffee Bag 1 | WR3 - Coffee Bag 1 | 1 | Y | 8.96 | 8x3x1 | 3 fragments
OWR003-01 | Blue Zip Tie #6 | Blue | 1H | Agave straw | WR3 - Agave Straw | 1 | Y | 0.9 | 8x0.3x0.3 | no notes
OWR003-01 | Blue Zip Tie #6 | Blue | 1B | Portion cup (PLA, clear) 16 oz | WR3 - PLA portion cup 16oz | 1 | N | 0 | 0 | not detected
OWR003-01 | Blue Zip Tie #6 | Blue | 1C | Clamshell | WR3 - Bagasse Clamshell | 1 | N | 0 | 0 | not detected
OWR003-01 | Blue Zip Tie #6 | Blue | 1D | CPLA utensil corn starch | WR3 - CPLA Spoon | 1 | N | 0 | 0 | not detected
OWR003-01 | Blue Zip Tie #6 | Blue | 1E | PLA lined cup, green/white | WR3 - Hot Cup green | 1 | N | 0 | 0 | not detected
OWR003-01 | Blue Zip Tie #6 | Blue | 1G | Coffee Bag 2 | WR3 - Coffee Bag 2 | 1 | N | 0 | 0 | not detected
OWR003-01 | Blue Zip Tie #6 | Blue | 1I | Kraft control | Kraft Control 10"x5" 1-ply | 1 | N | 0 | 0 | not detected
OWR003-01 | Yellow Zip Tie #1 | Yellow | 2.D2 | Coffee Bag 3 | WR3 - Coffee Bag 3 | 1 | Y | 5.65 | 7.5x3x1 | 11 fragments
OWR003-01 | Yellow Zip Tie #1 | Yellow | 2.A2 | PLA lined hot cup, natural color | WR3 - Hot Cup natural | 1 | Y | 1.77 | 3.75x3x0.5 | 1 fragment
OWR003-01 | Yellow Zip Tie #1 | Yellow | 2.B2 | Bella pot | WR3 - Unlined Bella Bowl | 1 | N | 0 | 0 | not detected
OWR003-01 | Yellow Zip Tie #1 | Yellow | 2.C2 | 32oz PLA-lined paper food bowl, 185-Series | WR3 - Soup Bowl 32oz | 1 | N | 0 | 0 | not detected
OWR003-01 | Yellow Zip Tie #1 | Yellow | 2.E2 | Coffee Bag 4 | WR3 - Coffee Bag 4 | 1 | N | 0 | 0 | not detected
OWR003-01 | Yellow Zip Tie #1 | Yellow | 2.F2 | Utensil spoon, agave | WR3 - Agave Spoon | 1 | N | 0 | 0 | not detected
OWR003-01 | Yellow Zip Tie #1 | Yellow | 2.G2 | Bar bag, with LABEL | WR3 - Stand up Biopolymer Pouch | 1 | N | 0 | 0 | not detected
OWR003-01 | Yellow Zip Tie #1 | Yellow | 2.H2 | Paper spoon, natural color | WR3 - Paper Spoon | 1 | N | 0 | 0 | not detected
OWR003-01 | Yellow Zip Tie #1 | Yellow | 2.I2 | Kraft control | Kraft Control 10"x5" 1-ply | 1 | N | 0 | 0 | not detected
OWR003-01 | Yellow Zip Tie #2 | Yellow | 2.D2 | Coffee Bag 3 | WR3 - Coffee Bag 3 | 1 | Y | 7.47 | 8x3x1 | 10 fragments
OWR003-01 | Yellow Zip Tie #2 | Yellow | 2.F2 | Utensil spoon, agave | WR3 - Agave Spoon | 1 | Y | 3.6 | 6x1.5x1 | completely intact
OWR003-01 | Yellow Zip Tie #2 | Yellow | 2.B2 | Bella pot | WR3 - Unlined Bella Bowl | 1 | N | 0 | 0 | not detected
OWR003-01 | Yellow Zip Tie #2 | Yellow | 2.C2 | 32oz PLA-lined paper food bowl, 185-Series | WR3 - Soup Bowl 32oz | 1 | N | 0 | 0 | not detected
OWR003-01 | Yellow Zip Tie #2 | Yellow | 2.E2 | Coffee Bag 4 | WR3 - Coffee Bag 4 | 1 | N | 0 | 0 | not detected
OWR003-01 | Yellow Zip Tie #2 | Yellow | 2.A2 | PLA lined hot cup, natural color | WR3 - Hot Cup natural | 1 | N | 0 | 0 | not detected
OWR003-01 | Yellow Zip Tie #2 | Yellow | 2.G2 | Bar bag, with LABEL | WR3 - Stand up Biopolymer Pouch | 1 | N | 0 | 0 | not detected
OWR003-01 | Yellow Zip Tie #2 | Yellow | 2.H2 | Paper spoon, natural color | WR3 - Paper Spoon | 1 | N | 0 | 0 | not detected
OWR003-01 | Yellow Zip Tie #2 | Yellow | 2.I2 | Kraft control | Kraft Control 10"x5" 1-ply | 1 | N | 0 | 0 | not detected
OWR003-01 | Yellow Zip Tie #3 | Yellow | 2.D2 | Coffee Bag 3 | WR3 - Coffee Bag 3 | 1 | Y | 3.13 | 6x2x1 | 3 fragments
OWR003-01 | Yellow Zip Tie #3 | Yellow | 2.F2 | Utensil spoon, agave | WR3 - Agave Spoon | 1 | N | 3.53 | 6x1x1 | completely intact
OWR003-01 | Yellow Zip Tie #3 | Yellow | 2.B2 | Bella pot | WR3 - Unlined Bella Bowl | 1 | N | 0 | 0 | not detected
OWR003-01 | Yellow Zip Tie #3 | Yellow | 2.C2 | 32oz PLA-lined paper food bowl, 185-Series | WR3 - Soup Bowl 32oz | 1 | N | 0 | 0 | not detected
OWR003-01 | Yellow Zip Tie #3 | Yellow | 2.E2 | Coffee Bag 4 | WR3 - Coffee Bag 4 | 1 | N | 0 | 0 | not detected
OWR003-01 | Yellow Zip Tie #3 | Yellow | 2.A2 | PLA lined hot cup, natural color | WR3 - Hot Cup natural | 1 | N | 0 | 0 | not detected
OWR003-01 | Yellow Zip Tie #3 | Yellow | 2.G2 | Bar bag, with LABEL | WR3 - Stand up Biopolymer Pouch | 1 | N | 0 | 0 | not detected
OWR003-01 | Yellow Zip Tie #3 | Yellow | 2.H2 | Paper spoon, natural color | WR3 - Paper Spoon | 1 | N | 0 | 0 | not detected
OWR003-01 | Yellow Zip Tie #3 | Yellow | 2.I2 | Kraft control | Kraft Control 10"x5" 1-ply | 1 | N | 0 | 0 | not detected
OWR003-01 | Yellow Zip Tie #4 | Yellow | 2.D2 | Coffee Bag 3 | WR3 - Coffee Bag 3 | 1 | Y | 8.3 | 8x2x1 | 8 fragments
OWR003-01 | Yellow Zip Tie #4 | Yellow | 2.F2 | Utensil spoon, agave | WR3 - Agave Spoon | 1 | Y | 3.6 | 6x1x1 | completely intact
OWR003-01 | Yellow Zip Tie #4 | Yellow | 2.B2 | Bella pot | WR3 - Unlined Bella Bowl | 1 | N | 0 | 0 | not detected
OWR003-01 | Yellow Zip Tie #4 | Yellow | 2.C2 | 32oz PLA-lined paper food bowl, 185-Series | WR3 - Soup Bowl 32oz | 1 | N | 0 | 0 | not detected
OWR003-01 | Yellow Zip Tie #4 | Yellow | 2.E2 | Coffee Bag 4 | WR3 - Coffee Bag 4 | 1 | N | 0 | 0 | not detected
OWR003-01 | Yellow Zip Tie #4 | Yellow | 2.A2 | PLA lined hot cup, natural color | WR3 - Hot Cup natural | 1 | N | 0 | 0 | not detected
OWR003-01 | Yellow Zip Tie #4 | Yellow | 2.G2 | Bar bag, with LABEL | WR3 - Stand up Biopolymer Pouch | 1 | N | 0 | 0 | not detected
OWR003-01 | Yellow Zip Tie #4 | Yellow | 2.H2 | Paper spoon, natural color | WR3 - Paper Spoon | 1 | N | 0 | 0 | not detected
OWR003-01 | Yellow Zip Tie #4 | Yellow | 2.I2 | Kraft control | Kraft Control 10"x5" 1-ply | 1 | N | 0 | 0 | not detected
OWR003-01 | Yellow Zip Tie #5 | Yellow | 2.D2 | Coffee Bag 3 | WR3 - Coffee Bag 3 | 1 |  | 7.57 | 7x2x1 | 7 fragments
OWR003-01 | Yellow Zip Tie #5 | Yellow | 2.F2 | Utensil spoon, agave | WR3 - Agave Spoon | 1 | Y | 3.59 | 6x1x1 | completely intact
OWR003-01 | Yellow Zip Tie #5 | Yellow | 2.B2 | Bella pot | WR3 - Unlined Bella Bowl | 1 | Y | 0 | 0 | not detected
OWR003-01 | Yellow Zip Tie #5 | Yellow | 2.C2 | 32oz PLA-lined paper food bowl, 185-Series | WR3 - Soup Bowl 32oz | 1 | N | 0 | 0 | not detected
OWR003-01 | Yellow Zip Tie #5 | Yellow | 2.E2 | Coffee Bag 4 | WR3 - Coffee Bag 4 | 1 | N | 0 | 0 | not detected
OWR003-01 | Yellow Zip Tie #5 | Yellow | 2.A2 | PLA lined hot cup, natural color | WR3 - Hot Cup natural | 1 | N | 0 | 0 | not detected
OWR003-01 | Yellow Zip Tie #5 | Yellow | 2.G2 | Bar bag, with LABEL | WR3 - Stand up Biopolymer Pouch | 1 | N | 0 | 0 | not detected
OWR003-01 | Yellow Zip Tie #5 | Yellow | 2.H2 | Paper spoon, natural color | WR3 - Paper Spoon | 1 | N | 0 | 0 | not detected
OWR003-01 | Yellow Zip Tie #5 | Yellow | 2.I2 | Kraft control | Kraft Control 10"x5" 1-ply | 1 | N | 0 | 0 | not detected
OWR003-01 | Yellow Zip Tie #6 | Yellow | 2.D2 | Coffee Bag 3 | WR3 - Coffee Bag 3 | 1 | Y | 8 | 8x2.5x1 | 12 fragments
OWR003-01 | Yellow Zip Tie #6 | Yellow | 2.F2 | Utensil spoon, agave | WR3 - Agave Spoon | 1 | Y | 3.6 | 6x1x1 | completely intact
OWR003-01 | Yellow Zip Tie #6 | Yellow | 2.C2 | 32oz PLA-lined paper food bowl, 185-Series | WR3 - Soup Bowl 32oz | 1 | Y | 2.93 | 6x2.5x1 | no notes
OWR003-01 | Yellow Zip Tie #6 | Yellow | 2.A2 | PLA lined hot cup, natural color | WR3 - Hot Cup natural | 1 | Y | 1.86 | 3x2x1 | no notes
OWR003-01 | Yellow Zip Tie #6 | Yellow | 2.B2 | Bella pot | WR3 - Unlined Bella Bowl | 1 | N | 0 | 0 | not detected
OWR003-01 | Yellow Zip Tie #6 | Yellow | 2.G2 | Bar bag, with LABEL | WR3 - Stand up Biopolymer Pouch | 1 | N | 0 | 0 | not detected
OWR003-01 | Yellow Zip Tie #6 | Yellow | 2.E2 | Coffee Bag 4 | WR3 - Coffee Bag 4 | 1 | N | 0 | 0 | not detected
OWR003-01 | Yellow Zip Tie #6 | Yellow | 2.H2 | Paper spoon, natural color | WR3 - Paper Spoon | 1 | N | 0 | 0 | not detected
OWR003-01 | Yellow Zip Tie #6 | Yellow | 2.I2 | Kraft control | Kraft Control 10"x5" 1-ply | 1 | N | 0 | 0 | not detected
OWR003-01 | Red Zip Tie #1 | Red |  | Besics Containers (Lined box with lid and uncoated fry try) | BÉSICS® Box with Lid AND Fry Tray | 1 | Y | 13.28 | 6x4x1 | 2 containers with same design
OWR003-01 | Red Zip Tie #1 | Red |  | Besics 8 oz Hot Cup Lid | BÉSICS® 8oz CPLA Hot cup lid | 1 | N | 0 | 0 | not detected
OWR003-01 | Red Zip Tie #1 | Red |  | Besics CPLA Spoon | BÉSICS® 6" Spoon | 1 | N | 0 | 0 | not detected
OWR003-01 | Red Zip Tie #1 | Red |  | Besics Soup Bowl | BÉSICS® 8 oz Soup Bowl | 1 | N | 0 | 0 | not detected
OWR003-01 | Red Zip Tie #1 | Red |  | Besics Cold Cup | Fabrikal 16 oz PLA cold cup | 1 | N | 0 | 0 | not detected
OWR003-01 | Red Zip Tie #1 | Red |  | Besics Box with Lid | BÉSICS® Lined Paper Box with Lid | 1 | N | 0 | 0 | not detected
OWR003-01 | Red Zip Tie #1 | Red |  | Kraft Control 10"x5" 1-ply | Kraft Control 10"x5" 1-ply | 1 | N | 0 | 0 | not detected
OWR003-01 | Red Zip Tie #2 | Red |  | Besics Containers (Lined box with lid and uncoated fry try) | BÉSICS® Box with Lid AND Fry Tray | 1 | Y | 50.75 | 8x6x2 | 2 containers with same design
OWR003-01 | Red Zip Tie #2 | Red |  | Besics 8 oz Hot Cup Lid | BÉSICS® 8oz CPLA Hot cup lid | 1 | N | 0 | 0 | not detected
OWR003-01 | Red Zip Tie #2 | Red |  | Besics CPLA Spoon | BÉSICS® 6" Spoon | 1 | N | 0 | 0 | not detected
OWR003-01 | Red Zip Tie #2 | Red |  | Besics Soup Bowl | BÉSICS® 8 oz Soup Bowl | 1 | N | 0 | 0 | not detected
OWR003-01 | Red Zip Tie #2 | Red |  | Besics Cold Cup | Fabrikal 16 oz PLA cold cup | 1 | N | 0 | 0 | not detected
OWR003-01 | Red Zip Tie #2 | Red |  | Besics Leaf Bowl | BÉSICS® 250mL PLA-lined Bagasse Leaf Bowl | 1 | N | 0 | 0 | not detected
OWR003-01 | Red Zip Tie #2 | Red |  | Kraft control | Kraft Control 10"x5" 1-ply | 1 | N | 0 | 0 | not detected
OWR003-01 | Red Zip Tie #3 | Red |  | Besics Containers (Lined box with lid and uncoated fry try) | BÉSICS® Box with Lid AND Fry Tray | 1 | Y | 23.09 | 7x5x2 | 2 containers with same design
OWR003-01 | Red Zip Tie #3 | Red |  | Besics 8 oz Hot Cup Lid | BÉSICS® 8oz CPLA Hot cup lid | 1 | N | 0 | 0 | not detected
OWR003-01 | Red Zip Tie #3 | Red |  | Besics CPLA Spoon | BÉSICS® 6" Spoon | 1 | N | 0 | 0 | not detected
OWR003-01 | Red Zip Tie #3 | Red |  | Besics Soup Bowl | BÉSICS® 8 oz Soup Bowl | 1 | N | 0 | 0 | not detected
OWR003-01 | Red Zip Tie #3 | Red |  | Besics Cold Cup | Fabrikal 16 oz PLA cold cup | 1 | N | 0 | 0 | not detected
OWR003-01 | Red Zip Tie #3 | Red |  | Besics Box with Lid | BÉSICS® 250mL PLA-lined Bagasse Leaf Bowl | 1 | N | 0 | 0 | not detected
OWR003-01 | Red Zip Tie #3 | Red |  | Kraft control | Kraft Control 10"x5" 1-ply | 1 | N | 0 | 0 | not detected
OWR003-01 | Red Zip Tie #4 | Red |  | Besics Containers (Lined box with lid and uncoated fry try) | BÉSICS® Box with Lid AND Fry Tray | 1 | Y | 5.76 | 3x2.5x1 | 2 containers with same design
OWR003-01 | Red Zip Tie #4 | Red |  | Besics 8 oz Hot Cup Lid | BÉSICS® 8oz CPLA Hot cup lid | 1 | N | 0 | 0 | not detected
OWR003-01 | Red Zip Tie #4 | Red |  | Besics CPLA Spoon | BÉSICS® 6" Spoon | 1 | N | 0 | 0 | not detected
OWR003-01 | Red Zip Tie #4 | Red |  | Besics Soup Bowl | BÉSICS® 8 oz Soup Bowl | 1 | N | 0 | 0 | not detected
OWR003-01 | Red Zip Tie #4 | Red |  | Besics Cold Cup | Fabrikal 16 oz PLA cold cup | 1 | N | 0 | 0 | not detected
OWR003-01 | Red Zip Tie #4 | Red |  | Besics Leaf Bowl | BÉSICS® 250mL PLA-lined Bagasse Leaf Bowl | 1 | N | 0 | 0 | not detected
OWR003-01 | Red Zip Tie #4 | Red |  | Kraft control | Kraft Control 10"x5" 1-ply | 1 | N | 0 | 0 | not detected
OWR003-01 | Red Zip Tie #5 | Red |  | Besics Containers (Lined box with lid and uncoated fry try) | BÉSICS® Box with Lid AND Fry Tray | 1 | Y | 23.62 | 9x4x2.5 | 2 containers with same design, 4 fragments
OWR003-01 | Red Zip Tie #5 | Red |  | Besics 8 oz Hot Cup Lid | BÉSICS® 8oz CPLA Hot cup lid | 1 | Y | 1.8 | 3x2.5x1 | no notes
OWR003-01 | Red Zip Tie #5 | Red |  | Besics CPLA Spoon | BÉSICS® 6" Spoon | 1 | Y | 2.82 | 2x1.5x1.5 | no notes
OWR003-01 | Red Zip Tie #5 | Red |  | Besics Soup Bowl | BÉSICS® 8 oz Soup Bowl | 1 | N | 0 | 0 | not detected
OWR003-01 | Red Zip Tie #5 | Red |  | Besics Cold Cup | Fabrikal 16 oz PLA cold cup | 1 | N | 0 | 0 | not detected
OWR003-01 | Red Zip Tie #5 | Red |  | Besics Leaf Bowl | BÉSICS® 250mL PLA-lined Bagasse Leaf Bowl | 1 | N | 0 | 0 | not detected
OWR003-01 | Red Zip Tie #5 | Red |  | Kraft control | Kraft Control 10"x5" 1-ply | 1 | N | 0 | 0 | not detected
OWR003-01 | Red Zip Tie #6 | Red |  | Besics Containers (Lined box with lid and uncoated fry try) | BÉSICS® Box with Lid AND Fry Tray | 1 | Y | 15.34 | 8x3.5x2 | 2 containers with same design
OWR003-01 | Red Zip Tie #6 | Red |  | Besics 8 oz Hot Cup Lid | BÉSICS® 8oz CPLA Hot cup lid | 1 | N | 0 | 0 | not detected
OWR003-01 | Red Zip Tie #6 | Red |  | Besics CPLA Spoon | BÉSICS® 6" Spoon | 1 | N | 0 | 0 | not detected
OWR003-01 | Red Zip Tie #6 | Red |  | Besics Soup Bowl | BÉSICS® 8 oz Soup Bowl | 1 | N | 0 | 0 | not detected
OWR003-01 | Red Zip Tie #6 | Red |  | Besics Cold Cup | Fabrikal 16 oz PLA cold cup | 1 | N | 0 | 0 | not detected
OWR003-01 | Red Zip Tie #6 | Red |  | Besics Leaf Bowl | BÉSICS® 250mL PLA-lined Bagasse Leaf Bowl | 1 | N | 0 | 0 | not detected
OWR003-01 | Red Zip Tie #6 | Red |  | Kraft control | Kraft Control 10"x5" 1-ply | 1 | N | 0 | 0 | not detected