## Index
P2 Facility Conditions Compilation Workbook Index
General notes
All lab results for Memphis lack First Removal data - sample was lost by mail carrier
Tab Name / Link | Description | Notes from CFTP to RRS
TrialDuration!A1 | Table summarizing trial durations | Included since it was generated / is in report; not essential / might be duplicative
'FC10 - Temperature'!A1 | Basic trial days - temp per facility table | Memphis data includes both auto-sensor and handheld results, high variability - still figuring out what adjustment is appropriate
'FC11 - Moisture In Field Table'!A1 | In-field moisture values, all facilities | HTC data has been transformed down
'FC11 - MoistureInFieldandLab'!A1 | Side-by-side in-field and lab results per facility | Includes original and transformed HTC data
'FC12 - O2 in field'!A1 | In-field oxygen values, all facilities
'OP11a - BD in field'!A1 | In-field bulk density values, all facilities
'OP11a - BD field and lab'!A1 | Raw in-field and lab bulk density values, all facilities | Facility IDs have not been updated to new anonymized naming.
'OP12a - CN'!A1 | Lab C:N values, all facilities
'OP13a - pH'!A1 | Lab pH values, all facilities
'Lab-Abridged-AllStages'!A1 | Lab results across all facilities; 2nd removal data abridged to isolate data relevant for analysis | Can ignore the highlighted cells; internal reference for anomalies. Note that 2nd Removal data lacks the "CO2 Evolution in 2mg CO2 C/g TS/d" data.
'Lab-Full-SecondRemoval'!A1 | Raw lab results, second removal, unabridged (i.e. includes metals, etc) | Can ignore the highlighted cells; internal reference for anomalies. % values for solids, etc had to be updated.

## Facility ID Correlation
|  | For DSI to use | Provided in these data sheets
Facility ID CFTP | Trial ID CFTP | Public Trial ID | Trial Facility Name
45184 | 45184-01 | WR004-01 | Facility 1 ( Windrow)
50361 | 50361-01 | CASP005-01 | Facility 2 (CASP)
51137 | 51137-01 | EASP001-01 | Facility 3 (EASP)
51267 | 51267-01 | IV002-01 | Facility 4 (In-Vessel)
53183 | 53183-01 | EASP002-01 | Facility 5 (EASP)
56075 | 56075-01 | CASP006-01 | Facility 6 (CASP)
44547 | 44547-02 | CASP004-02 | Facility 7 (CASP)
65744 | 65744-01 | ASP001-01 | Facility 8 (ASP)
65804 | 65804-01 | EASP003-01 | Facility 9 (EASP)
71263 | 71263-01 | WR005-01 | Facility 10 (Windrow)

## TrialDuration
Table - Trial Durations as a percent of Typical Process Duration
Duration (days)
Facility Designation | Midpoint Analysis | Endpoint Analysis (trial length) | Typical Process (from start to sale) | % Trial Length to Typical Process
Facility 1 ( Windrow) | 43 | 67 | 85 | 78.82%
Facility 2 (CASP) | 45 | 71 | 75 | 94.67%
Facility 3 (EASP) | 45 | 72 | 72.5 | 99.31%
Facility 4 (In-Vessel) | 19 | 49 | 50 | 98%
Facility 5 (EASP) | 48 | 93 | 140 | 66.43%
Facility 6 (CASP) | 44 | 90 | 100 | 90%
Facility 7 (CASP) | 44 | 68 | 62 | 109.7%
Facility 8 (ASP) | 45 | 90 | 180 | 50%
Facility 9 (EASP) | 45 | 90 | 120 | 75%
Facility 10 (Windrow) | 46 | 95 | 180 | 52.78%

## Temperature
Temperatures, F
Day # | Facility 1 (Windrow) | Facility 2 (CASP) | Facility 3* (EASP) | Facility 4* (In-Vessel) | Facility 5 (EASP) | Facility 6 (CASP) | Facility 7 (CASP) | Facility 8* (ASP) | Facility 9* (EASP) | Facility 10 (Windrow)
1 | 112.8 | 128.8 | 92.16333 | 103.625 | 89.16667 | 103 | 172.352 | 127.8 | 120.4 | 146.5
2 | 117 | 137.6 | 133.09 | 118.25 | 114.6667 |  | 169.172 | 133.8 | 116.2 | 136
3 | 125.2 | 140.8 | 116.8467 | 117.875 | 129.6667 | 109 | 164.956 | 136.4 | 124.2 | 141
4 | 128 |  | 156.8 | 118.4286 |  |  | 161.138 |  |  | 142
5 |  |  | 161.97 | 118 |  |  | 144.674 |  |  | 142.3333
6 |  | 142.6 | 140.3 | 117.6667 | 143.6667 | 137.3333 | 137.366 | 142 | 165.4
7 | 134 | 143.4 | 162.1 | 118.8571 | 148.6667 | 138 | 132.35 | 144.4 | 162
8 | 135.8 | 144.6 | 166.95 | 119.2857 | 149.6667 | 141.3333 | 157.474 | 146.4 | 167.2 | 108
9 | 136.4 | 131.2 | 170.01 | 121.8889 | 158.6667 | 146.6667 | 155.116 | 148 | 170 | 107.3333
10 | 139.2 | 156.6 | 143.47375 | 120.1429 | 162 | 151.3333 | 156.818 | 148.2 | 170.4 | 109.3333
11 | 135.8 |  | 169.03 | 119.5714 |  |  | 128.574 |  |  | 110.3333
12 |  |  | 169.77 | 119.1429 |  |  | 115.682 |  |  | 108
13 |  | 163 | 140.04375 | 118.5714 | 160 |  | 122.04 | 140.2 | 165.4 | 109
14 | 138.2 | 164.6 | 171.12 | 117.8571 | 161.6667 | 133 | 127.976 | 141 | 164.8
15 | 135.8 | 166 | 134.94375 | 117.5714 | 162.6667 | 132.3333 | 118.002 | 142.6 | 166.6 | 126
16 | 136.6 | 166.2 | 172.48 | 117.5714 | 161.6667 | 136.6667 | 127.914 |  | 165.2 | 129
17 | 135.8 | 168.2 | 138.24625 | 119 | 161.6667 |  | 117.506 | 142.2 | 160.2 | 144.8333
18 | 136.6 |  | 167.4 | 117.2857 |  |  | 126.464 |  |  | 133.6667
19 |  |  | 166.56 | 118.1429 |  |  | 117.556 |  |  | 148.1667
20 |  |  | 127.5975 | 117.7143 | 160.8333 | 133.3333 | 122.648 | 142.6 | 153.8
21 | 136.4 | 150.6 | 170.6 | 118.5714 | 159 | 137.5 | 131.93 | 155.2
22 | 137.2 | 150.8 | 127.2025 | 141.8571 | 157.3333 | 129.4 | 117.75 | 155.4 | 152.8
23 | 139.6 | 153.6 | 168.09 | 141.1429 | 135 | 131.8 | 122.6 | 156.8
24 | 138.8 | 155.6 | 123.4286 | 143.5714 | 140.3333 |  | 136.218 | 155.8 | 148.2 | 140.3333
25 | 136 |  | 165.61 | 144.1429 |  |  | 117.458
26 |  |  | 164.11 | 145.2857 |  |  | 119.942
27 |  | 160.8 | 162.11 | 146.8571 | 157.3333 | 156.3333 | 124.796 | 156.2 | 159.2
28 | 136.6 | 163.4 | 118.2857 | 148.5714 | 158.6667 | 154 | 134.122 | 157 | 156.6
29 | 136 | 165.6 | 118.5714 | 148.7143 | 158.3333 | 154.6667 | 123.418 |  | 156 | 140
30 | 135.6 | 167.8 | 130.2857 | 151 | 156.6667 | 153.3333 | 116.536 | 162 |  | 147
31 | 133.8 | 169 | 130.2857 | 149.8571 | 157.6667 | 157 | 117.938 |  | 155.8 | 153.1667
32 | 135 |  | 158.16 | 135.1429 |  |  | 119.39
33 |  |  | 157.88 | 137.8571 |  |  | 121.502 |  |  | 148.8333
34 |  | 169.6 | 129.4286 | 142.4286 | 157 |  | 124.156 | 154.8
35 |  | 169.8 | 130.5714 | 151.8571 | 158 | 153 | 127.254 | 151.6
36 | 135.3 | 169.8 | 131.1429 | 148.2857 | 157 | 145.5 | 141.254 | 151.6 | 149.2
37 | 135.1 | 168 | 154.04 | 150 | 160.3333 | 151.6667 | 127.704 | 151.6
38 | 135.2 | 169.2 | 126.8571 | 157.1429 | 158.3333 |  | 117.78 |  |  | 151.8333
39 | 135.2 |  | 153.07 | 151.1429 |  |  | 117.094
40 |  |  | 152.23 | 150 |  |  | 116.368
41 |  |  | 126.8571 | 150.7143 | 157.3333 | 148.6667 | 116.238 | 149 | 141.2
42 | 135 | 168.4 | 149.89 | 158.4286 | 159 | 144 | 116.96 | 145.2
43 | 134.9 | 169 | 125.4286 | 158.2857 | 153.6667 | 152 | 110.062 |  | 135.8 | 142.6667
44 | 136.2 | 170.2 | 150 | 157.8571 | 150.3333 | 150.6667 | 110.828 | 147.2 | 167.4
45 | 136.8 | 169.6 | 125.1429 | 159 | 153 |  | 113.336 | 151 | 166.6 | 148.1667
46 | 128.4 |  |  | 158.4286 |  |  | 117.984 |  |  | 153.3333
47 |  |  |  | 159.2857 |  | 166 | 119.974
48 |  |  |  | 160.8571 | 148.6667 | 164 | 121.996 |  | 167.6
49 | 124.4 |  |  | 159.2857 | 154.3333 | 160.6667 | 130.964 |  | 167.6
50 | 124.9 |  |  | 159.7143 | 118.3333 |  | 148.8 |  | 171.8
51 | 123.7 |  |  |  | 128.6667 |  | 140.8 |  | 167.6 | 143.1667
52 | 122.2 |  |  |  | 131 |  | 149 |  | 168
53 | 117.8 | [5 empty] | 145.6
54 | [6 empty] | 148
55 |  |  |  |  | 150.6667 | 160.3333 | 149.2 |  | 168
56 | 114.3 |  |  |  | 154 | 151.6667 | 144
57 | 110.7 |  |  |  | 156 | 157 | 155.8 |  | 168.2 | 151.3333
58 | 114.4 |  |  |  | 158.3333 | 157.3333 | 156.8 |  | 169 | 148.6667
59 | 112.4 |  |  |  | 160.3333 |  | 160.2 |  | 168.2 | 146.8333
60 | 109.4 | [5 empty] | 159.8 |  |  | 146.5
61 | [5 empty] | 157.3333 | 159.8 |  |  | 144.8333
62 |  |  |  |  | 161 | 158 | 161 |  | 165.6
63 | 105.1 |  |  |  | 160.3333 | 163 | 152.8
64 | 106.9 |  |  |  | 156.3333 |  | 148.4 |  | 167.8 | 146.6667
65 | 102.3 |  |  |  | 157 |  | 148 |  | 168.4
66 | 101.7 |  |  |  | 156.3333 |  | 152.8 |  | 166.4 | 154
67 | 96.3 | [5 empty] | 145.6 |  |  | 153.3333
68 | [5 empty] | 154.6667
69 |  |  |  |  | 156.6667 | 154 |  |  | 166.6
70 |  |  |  |  | 130.3333 | 153
71 |  |  |  |  | 133 | 153 |  |  |  | 148.3333
72 |  |  |  |  | 137
73 |  |  |  |  | 142 |  |  |  |  | 151.1667
74
75 | [5 empty] | 150 |  |  |  | 144.6667
76 | [5 empty] | 149.3333
77 | [5 empty] | 150.5
78 |  |  |  |  | 140.8333 | 149.5267
79 |  |  |  |  | 141.3333 | 151.21
80 |  |  |  |  | 141.3333 | 149.6 |  |  |  | 150.6667
81 | [5 empty] | 150.24
82 | [5 empty] | 148.5133
83 |  |  |  |  | 140.3333 | 147.95
84 |  |  |  |  | 140 | 149.4133
85 |  |  |  |  | 139.6667 | 147.4233 |  |  |  | 143.3333
86 |  |  |  |  | 140.3333 | 147.5367
87 |  |  |  |  | 139.6667 |  |  |  |  | 140.6667
88
89 | [9 empty] | 141.6667
90 |  |  |  |  | 140
91
92
93 | [9 empty] | 143.6667
94 | [9 empty] | 150.3333
95 | [9 empty] | 150
96
97

## Moisture In Field Table
% Moisture content - in field only
Week | Facility 1 | Facility 2 | Facility 3 | Facility 4 | Facility 5 | Facility 6* | Facility 7 | Facility 8 | Facility 9 | Facility 10
1 | 50% | 50% | 60% | 55% | 60% |  | 57% |  |  | 60%
2 | 50% | 40% | 60% | 50% | 60% | 66.91% | 57% | 50.68% | 45%
3 | 50% | 40% | 50% | 50% | 50% |  | 57% | 50.01% | 50% | 55%
4 | 50% | 40% | 48% | 40% | 50% | 54.41% | 57% | 62.26% | 50% | 55%
5 | 50% | 40% | 42% | 40% | 45% | 61.91% | 57% | 56.64% | 50% | 55%
6 | 50% | 40% | 41% | 40% | 45% | 51.91% | 57% | 46.47% | 50% | 55%
7 | 50% | 40% | 36% |  | 40% | 56.91% | 57% | 53.88% |  | 55%
8 | 50% | 50% | 36% |  | 40% |  | 57% | 48% | 45% | 50%
9 | 45% |  | 43% |  | 40% | 56.91% | 57% |  | 40% | 50%
10 | 45% |  | 40% |  | 38% |  | 57% | 46% | 40% | 55%
11 |  |  | 36% |  | 60% | 51.91% |  | 51% | 40% | 55%
12 |  |  | 35% |  | 60% |  |  | 47% |  | 55%
13 |  |  |  |  | 60% | 36.91% |  | 45% |  | 55%
14 |  |  |  |  | 50% |  |  | 49%
*Facility 6 data has been transformed down based on corresponding lab results.

## MoistureInFieldandLab
% Moisture Content - In field and lab
Week | Facility 1 Field | Facility 1 Lab | Facility 2 Field | Facility 2 Lab | Facility 3 Field | Facility 3 Lab | Facility 4 Field | Facility 4 Lab | Facility 5 Field | Facility 5 Lab | Facility 6 Field* ORIGINAL | Facility 6 Field*2 TRANSFORMED | Facility 6 Lab | Facility 7 Field | Facility 7 Lab | Facility 8 Field | Facility 8 Lab | Facility 9 Field | Facility 9 Lab | Facility 10 Field | Facility 10 Lab
1 | 50% | 31.8% | 50% | 40.2% | 60% | 60.2% | 55% | 51.2% | 60% | 47.1% |  |  | 66.8% | 57% | 51.2% |  | 55.8% |  | 47.2% | 60% | 44.7%
2 | 50% |  | 40% |  | 60% |  | 50% |  | 60% |  | 95% | 66.91% |  | 57% |  | 50.68% |  | 45%
3 | 50% |  | 40% |  | 50% |  | 50% | 46.8% | 50% |  |  |  |  | 57% |  | 50.01% |  | 50% |  | 55%
4 | 50% |  | 40% |  | 48% |  | 40% |  | 50% |  | 82.5% | 54.41% |  | 57% |  | 62.26% |  | 50% |  | 55%
5 | 50% |  | 40% |  | 42% |  | 40% |  | 45% |  | 90% | 61.91% |  | 57% |  | 56.64% |  | 50% |  | 55%
6 | 50% | 33.5% | 40% | 34.3% | 41% |  | 40% |  | 45% | 56.5% | 80% | 51.91% | 53.7% | 57% | 54% | 46.47% | 53% | 50% | 58.8% | 55% | 47.4%
7 | 50% |  | 40% |  | 36% |  |  |  | 40% |  | 85% | 56.91% |  | 57% |  | 53.88% |  |  |  | 55%
8 | 50% |  | 50% |  | 36% |  |  | 39.83% | 40% |  |  |  |  | 57% |  | 48% |  | 45% |  | 50%
9 | 45% |  |  |  | 43% |  |  |  | 40% |  | 85% | 56.91% |  | 57% |  |  |  | 40% |  | 50%
10 | 45% | 40.73% |  | 32.47% | 40% | 39.31% |  |  | 38% |  |  |  |  | 57% | 54.09% | 46% |  | 40% |  | 55%
11 |  |  |  |  | 36% |  |  |  | 60% |  | 80% | 51.91% |  |  |  | 51% |  | 40% |  | 55%
12 |  |  |  |  | 35% |  |  |  | 60% | [6 empty] | 47% |  |  |  | 55%
13 | [8 empty] | 60% |  | 65% | 36.91% | 35.22% |  |  | 45% |  |  | 41.39% | 55%
14 | [8 empty] | 50% | 52.9% | [5 empty] | 49% | 38.49% |  |  |  | 46.53%
*Lab results at first removal were not available for Facility 3.
**Facility 6 field results have been transformed from original values based on the lab results

## O2 in field
% Oxygen measured in-field via probe
Week | Facility 1 | Facility 2 | Facility 3 | Facility 4 | Facility 5 | Facility 6* | Facility 7* | Facility 8 | Facility 9 | Facility 10
1 | 7.5% | 11% | 18% |  | 10% |  | 20.8% | 16% |  | 2.75%
2 | 6% | 11% | 17.75% | 19% | 10% |  |  |  | 12% | 1.485%
3 | 7% | 10% | 17.25% |  | 10% |  | 21.2% | 15.17% |  | 2.059%
4 | 6% | 10% | 19.5% | 8% | 12% | 11.98% |  |  | 15% | 1.83%
5 | 7% | 10% | 17.8% |  | 3% |  | 21.2% | 11.17% |  | 1.667%
6 | 6% | 10% | 17.8% | 3% | 4% |  |  | 15.5% | 14% | 2.833%
7 | 6% | 10% | 17.6% |  | 6% |  | 22.5% |  |  | 1.5%
8 | 6% | 10% | 18% |  | 7% |  |  | 14.8% | 11% | 2%
9 | 0.08 |  | 17.3% |  | 4% |  | 22% |  | 10% | 1.75%
10 | 0.08 |  | 16% |  | 2% |  |  | 12%
11 |  |  | 13% |  | 0% |  |  |  | 2% | 1.333%
12 |  |  | 12% |  | 10% |  |  | 9%
13 |  |  |  |  | 1% |  |  |  |  | 5.429%
14
*Facility 6 oxygen probe malfunctioned. Facility 7 are in excess of reasonable values, presumed error from automated sensors.

## BD in field
Bulk Density from lab results, lbs/cu.yard
Weeks | Facility 1 | Facility 2 | Facility 3* | Facility 4 | Facility 5 | Facility 6 | Facility 7 | Facility 8 | Facility 9 | Facility 10
1 | 883 | 1176 | 1107 | 769 | 1128 | 1151 | 711 | 1097 | 672 | 1174
2
3 |  |  |  | 832
4
5
6 | 1382 | 652 |  |  | 963 | 1353 | 1006 | 993 | 1086 | 1381
7
8 |  |  |  | 656.6006782
9
10 |  | 1203.257135 | 842.778 |  |  |  | 976.0901564
11 | 1474.178166
12
13 |  |  |  |  | 827 | 1219.522544 |  |  | 672.4481305
14 | [7 empty] | 1071.26448 |  | 1153.989193

## BD field and lab
Bulk Density In-field and lab results
Timeframe | Facility ID | Facility Name | Date (MM/DD/YYYY) | ~Week | Bulk Density (BD) in-field (lbs/cu. yard) | BD Lab (lbs/cu.yd.) | Bulk Density Notes (In-Field)
Loading | F12 | Facility 1 | 2023-04-24 | 1 | 826.8 | 883 | Static Pile density is less than active pile density we will update the density in 21 days when the bags are transitioned into an active windrow
First Removal | F12 | Facility 1 | 2023-06-08 | 6 | 1350 | 1382
Second Removal | F12 | Facility 1 | 2023-06-29 | 11 | 1410 | 1474.178166
Loading | F9 | Facility 2 | 2023-05-09 | 1 | 810 | 1176
First Removal | F9 | Facility 2 | 2023-06-23 | 6 | 852 | 652
Second Removal | F9 | Facility 2 | 2023-07-19 | 10 | 952 | 1203.257135
Loading | F5 | Facility 5 | 2023-04-19 | 1 | 1056 | 1128 | Weight of bucket used was 2.2Lbs.
First Removal | F5 | Facility 5 | 2023-06-05 | 6 | 960 | 963 | Material is dry so BD is lower than expected
Second Removal | F5 | Facility 5 | 2023-07-20 | 13 | 1220 | 827 | Pile is sufficiently moist
Loading | F6 | Facility 6 | 2023-06-05 | 1 | 1266.68 | 1151
First Removal | F6 | Facility 6 | 2023-07-20 | 6 | 820 | 1353 | bulk density was measured a few days late on 7/27
Second Removal | F6 | Facility 6 | 2023-09-04 | 13 | 848 | 1219.522544
Loading | F7 | Facility 7 | 2023-03-16 | 1 | 1026 | 711
First Removal | F7 | Facility 7 | 2023-04-28 | 6 | 870 | 1006
Second Removal | F7 | Facility 7 | 2023-05-22 | 10 | 850 | 976.0901564
Loading | F3 | Facility 8 | 2023-04-04 | 1 |  | 1097
First Removal | F3 | Facility 8 | 2023-05-19 | 6 |  | 993
Second Removal | F3 | Facility 8 | 2023-07-03 | 14 |  | 1071.26448
Loading | F1 | Facility 9 | 2023-05-30 | 1 | 820 | 672 | Tested 3 times and took average
First Removal | F1 | Facility 9 | 2023-07-14 | 6 |  | 1086
Second Removal | F1 | Facility 9 | 2023-08-28 | 13 |  | 672.4481305
Loading | F2 | Facility 10 | 2023-04-10 | 1 | 1280 | 1174 | 34.2 pounds, minus 2.2 tare = 32 x 40 = 1280
First Removal | F2 | Facility 10 | 2023-05-25 | 6 | 1224 | 1381 | 32.6 lb, minus 2.0 tare = 30.6 x 40 = 1224
Second Removal | F2 | Facility 10 | 2023-07-13 | 14 | 1296 | 1153.989193 | 34.4 minus 2.0 tare = 32.4 x 40 = 1296
Loading | F10 | Facility 3 | 2023-05-03 | 1 | 1248 | 1107 | Three bulk density measurements were taken; all three wound up being the same measurement, down to the 0.1 of a lb.
First Removal | F10 | Facility 3 | 2023-06-16 | 6 | 884
Second Removal | F10 | Facility 3 | 2023-07-14 | 10 | 896 | 842.778
Loading | F4 | Facility 4 | 2023-06-22 | 1 | 808 | 769
First Removal | F4 | Facility 4 | 2023-07-10 | 3 | 1224 | 832 | Bulk density taken as material was being unloaded from in-vessel composter
Second Removal | F4 | Facility 4 | 2023-08-10 | 8 | 688 | 656.6006782 | Pile is very dry which may have caused lower bulk density results

## OP12a - CN
C:N lab results
Weeks | Facility 1 | Facility 2 | Facility 3* | Facility 4 | Facility 5 | Facility 6 | Facility 7 | Facility 8 | Facility 9 | Facility 10
1 | 33 | 47 | 29 | 32 | 20 | 18 | 25 | 24 | 31 | 21
2
3 |  |  |  | 31
4
5
6 | 24 | 26 |  |  | 19 | 16 | 21 | 26 | 24 | 23
7
8 |  |  |  | 20.36363636
9
10 |  | 22.03252033 | 18.36956522 |  |  |  | 15.76530612
11 | 15.89041096
12
13 |  |  |  |  | 21 | 13.66906475 |  |  | 18.69047619
14 | [7 empty] | 13.93442623 |  | 21.02362205
*Lab results at first removal were not available for Facility 3.

## OP13a - pH
pH lab results, all facilities
Week | Facility 1 | Facility 2 | Facility 3* | Facility 4 | Facility 5 | Facility 6 | Facility 7 | Facility 8 | Facility 9 | Facility 10
1 | 6.3 | 7.6 | 6.4 | 4.7 | 4.4 | 6.7 | 4.6 | 4.5 | 7.1 | 8.3
2
3 |  |  |  | 5
4
5
6 | 7.6 | 7.9 |  |  | 6 | 8.1 | 7.7 | 4.4 | 4.5 | 7.4
7
8 |  |  |  | 6.5
9
10 |  | 7.1 | 7.3 |  |  |  | 7.9
11 | 7.4
12
13 |  |  |  |  | 8.4 | 8.5 |  |  | 7
14 | [7 empty] | 7.2 |  | 7.8
*Lab results at first removal were not available for Facility 3.

## Lab-Abridged-AllStages
Compilation of Lab Results - All 3 Trial Stages
Facility Number (new) | Trial Stage | % Total N As Rcvd | % Total N Dry Wt. | % Organic C As Rcvd. | % Organic C Dry wt. | C:N Dry wt. | Bulk Density lbs per yd As Rcvd. | % Solids As Rcvd. | % Moisture As Rcvd. | pH As Rcvd. | pH Dry wt. | Stability | CO2 Evolution 1 mg CO2-C/g OM/day | _CO2 Evolution 2 mg CO2-C/g TS/day | Overall Notes
Facility 1 | First Removal | 0.45% | 0.68% | 10.8% | 16.3% | 24 | 1382 | 66.5% | 33.5% | 7.6 | NA | Very Stable | 0.4 | 0.2
Facility 2 | First Removal | 0.96% | 1.46% | 25.1% | 38.2% | 26 | 652 | 65.7% | 34.3% | 7.9 | NA | Stable | 1.8 | 2.8
Facility 3 | First Removal | [13 empty] | 45 day sample was lost by mail carrier
Facility 4 | First Removal | 0.72% | 1.35% | 22.4% | 42.1% | 31 | 832 | 53.2% | 46.8% | 5 | NA | Stable | 3.8 | 10.9 | *18 day removal
Facility 5 | First Removal | 0.74% | 1.69% | 14.1% | 32.5% | 19 | 963 | 43.5% | 56.5% | 6 | NA | Stable | 3.9 | 8.2
Facility 6 | First Removal | 0.66% | 1.42% | 10.6% | 22.9% | 16 | 1353 | 46.3% | 53.7% | 8.1 | NA | Stable | 2.7 | 2.2 | Email resent to us on 8/14/23 that contains respiration and stability test results
Facility 7 | First Removal | 0.68% | 1.47% | 14% | 30.5% | 21 | 1006 | 46% | 54% | 7.7 | NA | Stable | 1.6 | 3.5
Facility 8 | First Removal | 0.72% | 1.54% | 18.7% | 39.9% | 26 | 993 | 47% | 53% | 4.4 | NA | Stable | 4.7 | 9.2
Facility 9 | First Removal | 0.75% | 1.83% | 17.8% | 43.3% | 24 | 1086 | 41.2% | 58.8% | 4.5 | NA | Stable | 2.5 | 6.4
Facility 10 | First Removal | 0.42% | 0.8% | 9.8% | 18.7% | 23 | 1381 | 52.6% | 47.4% | 7.4 | NA | Very Stable | 0.8 | 0.9
Facility 1 | Loading | 0.52% | 0.76% | 16.8% | 24.7% | 33 | 883 | 68.2% | 31.8% | 6.3 | NA | NA | NA | NA
Facility 2 | Loading | 0.37% | 0.61% | 17.2% | 28.7% | 47 | 1176 | 59.8% | 40.2% | 7.6 | NA | NA | NA | NA
Facility 3 | Loading | 0.52% | 1.31% | 15.2% | 38.1% | 29 | 1107 | 39.8% | 60.2% | 6.4 | NA | NA | NA | NA
Facility 4 | Loading | 0.66% | 1.36% | 21.3% | 43.7% | 32 | 769 | 48.8% | 51.2% | 4.7 | NA | NA | NA | NA
Facility 5 | Loading | 0.67% | 1.26% | 13.6% | 25.7% | 20 | 1128 | 52.9% | 47.1% | 4.4 | NA | NA | NA | NA
Facility 6 | Loading | 0.61% | 1.84% | 10.8% | 32.7% | 18 | 1151 | 33.2% | 66.8% | 6.7 | NA | NA | NA | NA
Facility 7 | Loading | 0.75% | 1.54% | 18.5% | 38% | 25 | 711 | 48.8% | 51.2% | 4.6 | NA | NA | NA | NA
Facility 8 | Loading | 0.7% | 1.59% | 17% | 38.5% | 24 | 1097 | 44.2% | 55.8% | 4.5 | NA | NA | NA | NA
Facility 9 | Loading | 0.73% | 1.39% | 22.8% | 43.2% | 31 | 672 | 52.8% | 47.2% | 7.1 | NA | NA | NA | NA
Facility 10 | Loading | 0.42% | 0.76% | 8.8% | 16% | 21 | 1174 | 55.3% | 44.7% | 8.3 | NA | NA | NA | NA
Facility 1 | Second Removal | 1.117% | 1.84% | 20.51% | 33.8% | 15.89041096 | 1474.178166 | 59.27% | 40.73% | 7.4 | NA | Very Stable | 0.11728196
Facility 2 | Second Removal | 0.8306% | 1.23% | 18.3% | 27.1% | 22.03252033 | 1203.257135 | 67.53% | 32.47% | 7.1 | NA | Stable | 2.256661656
Facility 3 | Second Removal | 0.9005% | 1.39% | 12.31% | 19% | 18.36956522 | 842.778 | 60.69% | 39.31% | 7.3 | NA | Stable | 1.885598286
Facility 4 | Second Removal | 0.45% | 0.96% | 9.4% | 19.9% | 20.36363636 | 656.6006782 | 60.17% | 39.83% | 6.5 | NA | Stable | 3.139573928
Facility 5 | Second Removal | 1.126% | 1.83% | 15.69% | 25.5% | 21 | 827 | 47.1% | 52.9% | 8.4 | NA | VERY STABLE | 1.607837683
Facility 6 | Second Removal | 0.9846% | 1.68% | 18.4% | 31.4% | 13.66906475 | 1219.522544 | 64.78% | 35.22% | 8.5 |  | VERY STABLE | 1.808609836
Facility 7 | Second Removal | 0.8999% | 1.96% | 14.19% | 30.9% | 15.76530612 | 976.0901564 | 45.91% | 54.09% | 7.9 | NA | VERY STABLE | 1.274834696
Facility 8 | Second Removal | 0.4327% | 0.73% | 6.876% | 11.6% | 13.93442623 | 1071.26448 | 61.51% | 38.49% | 7.2 | NA | Stable | 3.051727117
Facility 9 | Second Removal | 1.324% | 2.2% | 26.96% | 44.8% | 18.69047619 | 672.4481305 | 58.61% | 41.39% | 7 | NA | STABLE | 1.631518808
Facility 10 | Second Removal | 0.6791% | 1.27% | 14.28% | 26.7% | 21.02362205 | 1153.989193 | 53.47% | 46.53% | 7.8 | NA | Stable | 1.51730531
Note on C2: ====== ID#AAABC6BzYXk tc={752D87FC-0653-4FF2-810A-F453CBB4E7AE} (2024-01-10 19:53:10) [Threaded comment] Your version of Excel allows you to read this threaded comment; however, any edits to it will get removed if the file is opened in a newer version of Excel. Learn more: https://go.microsoft.com/fwlink/?linkid=870924 Comment: Values flagged in red do not match the appropriate formatting for that column. They've been left as-is since they're not critical for the data processing.

## Lab-Full-SecondRemoval
Complete Second Removal Lab Results
Facility Number (new) | Trial Stage | Total N (As Rcvd.) | Total N (Dry wt.) | Organic C (As Rcvd.) | Organic C (Dry wt.) | C:N (Dry wt.) | Bulk Density (As Rcvd.) | Solids (As Rcvd.) | Moisture (As Rcvd.) | pH (As Rcvd.) | pH (Dry wt.) | Stability mg CO2-C/g OM/day | Stability Rating | Emergence % | Vigor % | Maturity Rating | Fecal Coliforms mpn/g dw | Pass/ Fail | Organic Matter (%dw) | Ash (%dw) | Ammonium -N (mg/kg dw) | Nitrate-N (mg/kg dw) | Chloride (mg/kg dw) | Sulfate-S (mg/kg dw) | CaCO3 (lbs/T) | Phosphorus (%dw) | P2O5 (%dw) | Potassium (%dw) | K2O (%dw) | Calcium (%dw) | Magnesium (%dw) | Sodium (%dw) | Sulfur (%dw) | Boron (mg/kg dw) | Zinc (mg/kg dw) | Manganese (mg/kg dw) | Copper (mg/kg dw) | Iron (mg/kg dw) | Arsenic (mg/kg dw) | Cadmium (mg/kg dw) | Chromium (mg/kg dw) | Cobalt (mg/kg dw) | Mercury (mg/kg dw) | Molybdenum (mg/kg dw) | Nickel (mg/kg dw) | Lead (mg/kg dw) | Selenium (mg/kg dw) | 3 - % passing | 2 - % passing | 1 - % passing | 3/4 - % passing | 5/8 - % passing | 1/2 - % passing | 3/8 - % passing | 1/4 - % passing | Total Plastic (% by Wt.) | Film Plastic (% by Wt.) | Glass (% by Wt.) | Metal (% by Wt.) | Sharps (% by Wt.) | Total Inerts (% by Wt.)
Facility 1 | End of Curing | 0.432701613 | 0.73 | 6.875806452 | 11.6 | 15.89041096 | 1474.178166 | 59.27419355 | 40.72580645 | 7.4 |  | 0.11728196 | Very Stable | 100 | 100 | Mature | 388.0272109 | Fail | 22.92972447 | 77.07027553 | 386.3401361 | 4.048979592 | 110 | 13.2 | 190 | 0.1031 | 0.236099 | 0.2573 | 0.30876 | 3.465 | 1.63 | 0.0247 | 0.065 | 1 | 74.7 | 460 | 23.8 | 17100 | 3.1 | <MDL | 10.4 | 5 | 0.02 | 0.5 | 9.6 | 5 | 0.7 | 100 | 100 | 100 | 100 | 98.03513879 | 86.22517933 | 72.10728766 | 48.91360848 | 0 | 0 | 0 | 0 | 0 | 0
Facility 2 | End of Curing | 0.830619796 | 1.23 | 18.30064755 | 27.1 | 22.03252033 | 1203.257135 | 67.53006475 | 32.46993525 | 7.1 |  | 2.256661656 | Stable | 100 | 100 | Mature | 34.05890411 | Pass | 42.40777511 | 57.59222489 | 503.4794521 | 23.98931507 | 2817 | 123.2 | 154 | 0.2498 | 0.572042 | 0.3524 | 0.42288 | 16.77 | 0.3964 | 0.2969 | 0.149 | 43.3 | 28.8 | 117 | 20.7 | 4721 | <MDL | 0.2 | 7.1 | 0.8 | 0.01 | 0.8 | 1.7 | <MDL | 3.4 | 100 | 100 | 100 | 100 | 99.68652038 | 98.79832811 | 97.40508534 | 90.61302682 | 0 | 0 | 0 | 0 | 0 | 0
Facility 3 | End of Curing | 1.116630265 | 1.84 | 20.51201248 | 33.8 | 18.36956522 | 842.778 | 60.68642746 | 39.31357254 | 7.3 |  | 1.885598286 | Stable | 93 | 100 | Mature | 23069.40874 | Fail | 59.87122633 | 40.12877367 | 374.0539846 | 14.00642674 | 813 | 93.2 | 134 | 0.2177 | 0.498533 | 0.1965 | 0.2358 | 6.944 | 0.3998 | 0.0973 | 0.2486 | 1.6 | 57.9 | 289 | 23.6 | 4695 | 3.6 | 0.5 | 8.7 | 1 | 0.02 | 0.6 | 6.5 | 4.4 | 4.1 | 100 | 97.96015936 | 92.97211155 | 87.84063745 | 83.49003984 | 75.23505976 | 68.03187251 | 51.37848606 | 0 | 0 | 0 | 0 | 0 | 0
Facility 4 | End of Curing | 1.32382134 | 2.2 | 26.95781638 | 44.8 | 20.36363636 | 656.6006782 | 60.17369727 | 39.82630273 | 6.5 |  | 3.139573928 | Stable | 93 | 100 | Mature | 598.2680412 | Fail | 83.24665459 | 16.75334541 | 789.3814433 | 16.45237113 | 3426 | 88 | 74 | 0.2535 | 0.580515 | 0.7345 | 0.8814 | 2.369 | 0.2471 | 0.2645 | 0.1566 | 17.2 | 51.3 | 113 | 34.2 | 2213 | 2.2 | 0.4 | 4.3 | 0.3 | 0.02 | 0.7 | 2.1 | 1.6 | 2.6 | 100 | 100 | 100 | 100 | 100 | 100 | 100 | 87.06940874 | 0 | 0 | 0 | 0 | 0 | 0
Facility 5 | End of Curing | 0.45 | 0.96 | 9.4 | 19.9 | 21 | 827 | 47.1 | 52.9 | 8.4 |  | 1.607837683 | VERY STABLE | 100 | 100 | Mature | 3800 | Fail | 36.1 | 63.9 | 1644.9 | 9.8 | 1965 | 47.2 | 76 | 0.21 | 0.47 | 0.71 | 0.85 | 1.78 | 0.51 | 0.14 | 0.12 | 9.7 | 76.6 | 303 | 19.3 | 13460 | 5.3 | <MDL | 24.7 | 4.6 | 0.03 | 1.5 | 13.8 | 16.9 | 1 | 100 | 94.14 | 74.51 | 66.21 | 61.5 | 48.64 | 40.6 | 26.44 | 0 | 0 | 0 | 0 | 0 | 0
Facility 6 | End of Curing | 0.900503947 | 1.39 | 12.30904675 | 19 | 13.66906475 | 1219.522544 | 64.78445659 | 35.21554341 | 8.5 |  | 1.808609836 | VERY STABLE | 100 | 100 | Mature | 21610.12184 | Fail | 35.9392052 | 64.0607948 | 1477.206186 | 213.0140581 | 1623 | 58.8 | 110 | 0.2517 | 0.576393 | 0.5905 | 0.7086 | 2.978 | 0.6113 | 0.1587 | 0.1626 | 15.2 | 78.3 | 220 | 31.6 | 10810 | 2.2 | 0.2 | 13.2 | 3.5 | 0.02 | 1.5 | 9.1 | 3.7 | 2.8 | 100 | 100 | 90.40318872 | 88.53288364 | 86.53993561 | 79.54928714 | 66.24252644 | 48.91920895 | 0 | 0 | 0 | 0 | 0 | 0
Facility 7 | End of Curing | 0.899863714 | 1.96 | 14.18662692 | 30.9 | 15.76530612 | 976.0901564 | 45.91141397 | 54.08858603 | 7.9 |  | 1.274834696 | VERY STABLE | 100 | 100 | Mature | 7000 | Fail | 56.29533116 | 43.70466884 | 352.8534323 | 21.78107607 | 1901 | 52.4 | 90 | 0.3478 | 0.796462 | 0.6841 | 0.82092 | 2.385 | 0.3952 | 0.2009 | 0.195 | 30.1 | 141 | 387 | 39.5 | 10150 | 2.9 | 0.2 | 16.8 | 3.1 | 0.08 | 1.4 | 12.1 | 10.9 | <MDL | 100 | 100 | 97.80821918 | 97.08219178 | 94.35616438 | 88.47945205 | 81.52054795 | 69.45205479 | 0.104429817 | 0.059674181 | 0 | 0 | 0 | 0.104429817
Facility 8 | End of Curing | 1.125647482 | 1.83 | 15.6852518 | 25.5 | 13.93442623 | 1071.26448 | 61.51079137 | 38.48920863 | 7.2 |  | 3.051727117 | Stable | 100 | 100 | Mature | 6177.777778 | Fail | 49.53649825 | 50.46350175 | 868.1403509 | 77.22222222 | 5138 | 170 | 190 | 0.2749 | 0.629521 | 0.7825 | 0.939 | 5.669 | 1.115 | 0.218 | 0.2208 | 31.9 | 101 | 302 | 30.1 | 6132 | <MDL | <MDL | 7.3 | 1.5 | 0.03 | 0.8 | 5.6 | 11.3 | 4.9 | 100 | 100 | 100 | 97.44380218 | 96.57032755 | 92.48554913 | 85.87026333 | 76.21066153 | 0.020882864 | 0.020882864 | 0.006264859 | 0 | 0 | 0.027147724
Facility 9 | End of Curing | 0.984605968 | 1.68 | 18.4027544 | 31.4 | 18.69047619 | 672.4481305 | 58.60749809 | 41.39250191 | 7 |  | 1.631518808 | STABLE | 100 | 100 | Mature | 2730.02611 | Fail | 68.86401837 | 31.13598163 | 842.8955614 | 17.91579634 | 3921 | 137.6 | 46 | 0.2153 | 0.493037 | 0.7137 | 0.85644 | 1.342 | 0.2746 | 0.4025 | 0.2032 | 7.8 | 56.4 | 260 | 20.2 | 8872 | <MDL | <MDL | 11 | 4.1 | 0.02 | 1.6 | 7.3 | <MDL | 4.8 | 100 | 100 | 98.64840512 | 84.37556316 | 77.72571635 | 64.42602271 | 50.58569112 | 36.58316814 | 0 | 0 | 0 | 0 | 0 | 0
Facility 10 | End of Curing | 0.679097222 | 1.27 | 14.27708333 | 26.7 | 21.02362205 | 1153.989193 | 53.47222222 | 46.52777778 | 7.8 |  | 1.51730531 | Stable | 100 | 100 | Mature | 26181.81818 | Fail | 50.16125369 | 49.83874631 | 826.5974026 | 14.58701299 | 765 | 96.8 | 66 | 0.1761 | 0.403269 | 0.2805 | 0.3366 | 2.771 | 0.4696 | 0.1233 | 0.1315 | 5.5 | 174 | 213 | 24.7 | 8106 | 1.7 | 0.3 | 8.3 | 2.5 | 0.03 | 0.9 | 6.2 | 9.4 | 2.5 | 100 | 100 | 94.59681843 | 89.85189248 | 80.80087767 | 66.99122326 | 55.12890839 | 37.52057049 | 1.282316148 | 1.282316148 | 0 | 0 | 0 | 1.282316148