## Tab Info
Tab Name | Contents
Product Dimensions Reference | Details on the products tested | Comments
Facility Dimensions | Facility information
Product Full Data Mass | Average across all bags recovered - % residuals remaining by MASS for the test items at each MESH BAG facility | These "Full Data" summary tables are a useful example format for an output which we'd like to see for our full data set.
Product Full Data SA | Average across all bags recovered - % residuals remaining by SURFACE AREA for the test items at each MESH BAG facility
Product Full Data Mass BD | Average across all bags recovered - % residuals remaining by MASS for the test items, at each bulk dose ("BD") facility
Product Full Data SA BD | Average across all bags recovered - % residuals remaining by SURFACE AREA for the test items, at each bulk dose ("BD") facility
All Mass Residuals by Prod TAB | Per-bag results of % residuals remaining by MASS for the test items at each MESH BAG facility | These "All x Residuals by Prod" tabs are the rawest form of the data we currently have available. Note that blank cells indicate that that product was not loaded into that bag set. None of these items were present in Bag Set A (blue), but fingers crossed, the next data release will include items from that bag set.
All SA ImagJ Resids by Prod TAB | Per-bag results of % residuals remaining by SURFACE AREA for the test items, at each bulk dose ("BD") facility

## Product Dimensions Reference
Item ID - Trial | Item Description From Trial | Item Description Refined | Material Class I | Material Class II | Material Class II | Item Format | Item Size | Item Capacity | Item Capacity Units | Item Length | Item Length Units | Certification Status at Time of Testing
N | Lined Hot Cup D | BESICS 12oz Hot Cup | Fiber | Lined Fiber | PLA-lined Tree Fiber | Hot Cup | 12oz | 12 | oz |  |  | Certified BPI
Q | Molded Fiber Bowl C | BESICS 250mL Leaf Bowl | Fiber | Lined Fiber | PLA-lined Sugarcane Fibre (bagasse) | Bowl | 250mL | 250 | mL |  |  | Component Materials Certified by BPI
O | Hot Cup Lid A | BESICS 8oz Hot cup lid | Biopolymer | Rigid Biopolymer (< 0.75mm) | CPLA | Hot Cup Lid | 8oz | 8 | oz |  |  | Certified BPI
V | Spoon C | BESICS 6" Spoon | Biopolymer | Rigid Biopolymer (> 0.75mm) | CPLA | Spoon | 6" |  |  | 6 | inches | Certified BPI
K1 | Butcher Paper | Kraft butcher paper | Positive Control | Positive Control - Fiber | Positive Control - Unlined Paper | Positive Control - Fiber | 8 3/4" x 13" |  |  |  |  | n/a
K2 | Navel orange peel | Navel orange peel | Positive Control | Positive Control - Food Scraps | Positive Control - Food Scraps | Positive Control - Food Scraps | Medium orange |  |  |  |  | n/a
K3 | Cellulose bag | Cellulose bag | Positive Control | Positive Control - Film | Positive Control - Cellulose Film | Positive Control - Film | TBD |  |  |  |  | Certified BPI and/or TUV
B | Coffee Pod | Coffee Pod | Mixed Materials | Mixed Materials | PLA Film & CPLA & Fiber | Coffee Pod | One-size |  |  |  |  | Certified BPI and/or TUV
I | Molded Fiber Bowl B | Moulded fiber bowl 16oz | Fiber | Unlined Fiber | Unlined Molded Fiber (mixed fibers) | Bowl | 16oz |  |  |  |  | Certified BPI and/or TUV
K | Fiber Clamshell | Bagasse Clamshell 9x9 | Fiber | Unlined Fiber | Unlined Sugarcane Fibre (bagasse) PFAS Free | Clamshell | 9x9" |  |  |  |  | Certified BPI and/or TUV
D | Spoon A | Spoon PLA 6" | Biopolymer | Rigid Biopolymer (> 0.75mm) | CPLA | Spoon | 6" |  |  |  |  | In process for certification
H | Straw A | Straw PHA 8" | Biopolymer | Rigid Biopolymer (< 0.75mm) | PHA | Straw | 8" |  |  |  |  | In process for certification
J | Cold Cup B | PLA Cold Cup 12oz | Biopolymer | Rigid Biopolymer (< 0.75mm) | PLA | Cold Cup | 12oz |  |  |  |  | Excluded
P | Bag B | Bin Liner Bag 2.5 gal | Biopolymer | Bag | PBAT & Other Multilaminate Film | Bag | 16'' x 17'', 2.5 gal/9.5 liter |  |  |  |  | Certified BPI or TUV; CMA passed
S | Cold Cup Lid C | PLA Cold Cup Lid 8oz | Biopolymer | Rigid Biopolymer (< 0.75mm) | PLA | Cold Cup | 8oz |  |  |  |  | Certified BPI and/or TUV

## Facility Dimensions
Facility Code - internal | Facility ID - public | Trial ID | Facility Number in this trial | Processing Technology | Primary Processing Technology | Form of Aeration | Turning During Primary Process | Turning - Details | Test Method
45184 | WR004 | WR004-01 | Facility 1 ( Windrow) | PSP + Windrows | PSP | Passive Aeration | Turned | Turned (post-PSP preprocessing) | Mesh Bag
50361 | CASP005 | CASP005-01 | Facility 2 (CASP) | CASP | CASP | Forced Aeration | Not Turned | Not Turned | Mesh Bag
51137 | EASP001 | EASP001-01 | Facility 3 (EASP) | EASP | EASP | Forced Aeration | Not Turned | Not Turned | Bulk Dose
51267 | IV002 | IV002-01 | Facility 4 (In-Vessel) | In-Vessel | In-Vessel | Forced Aeration | Turned | Turned | Bulk Dose
53183 | EASP002 | EASP002-01 | Facility 5 (EASP) | EASP + Windrows | EASP | Forced Aeration + Passive Aeration | Not Turned | Not Turned (active composting), Turned (curing) | Mesh Bag
56075 | CASP006 | CASP006-01 | Facility 6 (CASP) | CASP | CASP | Forced Aeration | Turned | Turned (in-between two CASP phases during active composting), Turned (low frequency during curing) | Mesh Bag
64720 | CASP004 | CASP004-02 | Facility 7 (CASP) | CASP | CASP | Forced Aeration | Not Turned | Not Turned | Mesh Bag
65744 | ASP001 | ASP001-01 | Facility 8 (ASP) | ASP + Static Pile | ASP | Forced Aeration | Not Turned | Not Turned (active composting), Turned (low frequency during curing) | Mesh Bag
65804 | EASP003 | EASP003-01 | Facility 9 (EASP) | EASP + Windrows | EASP | Forced Aeration + Passive Aeration | Not Turned | Not Turned (active composting), Turned (curing) | Mesh Bag
71263 | WR005 | WR005-01 | Facility 10 (Windrow) | Windrows | Windrows | Passive Aeration | Turned | Turned | Mesh Bag

## All Mass Residuals by Prod TAB
Sum of Percent Residuals by Mass |  |  |  | Product Name and ID
|  |  |  | Lined Hot Cup D | Hot Cup Lid A | Molded Fiber Bowl C | Spoon C | Coffee Pod | Spoon A | Straw A | Momlded Fiber Bowl B | Cold Cup B | Fiber Clamshell | Butcher Paper | Navel orange peel | Cellulose bag | Lined Hot Cup D | Hot Cup Lid A | Bag B | Molded Fiber Bowl C | Cold Cup Lid B | Spoon C
Facility Name | Trial Stage | Bag Set | Bag Number | N | O | Q | V | B | D | H | I | J | K | K1 | K2 | K3 | N | O | P | Q | S | V
Facility 1 ( Windrow) | First Removal | A (blue) | 10 |  |  |  |  | 5.9% | 2.6% | 23.1% | 90.9% |  |  | 98.6% |  | 54.6%
Facility 1 ( Windrow) | First Removal | A (blue) | 6 |  |  |  |  | 2.2% | 17.5% | 44.3% | 78% |  |  | 69.6% | 0.7% | 57.2%
Facility 1 ( Windrow) | First Removal | A (blue) | 7 |  |  |  |  | 1.8% | 1.3% | 9.6% | 97.2% |  |  | 93.3% | 2.3% | 31.3%
Facility 1 ( Windrow) | First Removal | A (blue) | 8 |  |  |  |  | 22% | 42.4% | 85.9% | 89.7% |  |  | 90.9% | 0% | 41.2%
Facility 1 ( Windrow) | First Removal | A (blue) | 9 |  |  |  |  | 2.8% | 1.5% | 7.5% |  |  |  | 92.8% | 5% | 65%
Facility 1 ( Windrow) | First Removal | B (green) | 10 | 92.26% |  | 87.61% | [5 empty] | 0% | 92.4% | 47.6% | 2% | 38.7% | 92.3% |  | 101.7% | 87.6%
Facility 1 ( Windrow) | First Removal | B (green) | 6 | 74.27% |  | 103.4% | [5 empty] | 0% | 60.3% | 60.3% | 5.9% | 38% | 74.3% |  |  | 103.4%
Facility 1 ( Windrow) | First Removal | B (green) | 7 | 83.2% |  | 95.76% | [5 empty] | 0% | 87.1% | 50.6% | 6% | 58.8% | 83.2% |  |  | 95.8%
Facility 1 ( Windrow) | First Removal | B (green) | 8 | 99.22% |  | 83.14% | [5 empty] | 0% | 94.6% | 124.9% | 6% | 56.6% | 99.2% |  |  | 83.1%
Facility 1 ( Windrow) | First Removal | B (green) | 9 | 79.04% |  | 75.81% | [5 empty] | 0% | 84.8% | 88.8% | 5% | 71.8% | 79% |  |  | 75.8%
Facility 1 ( Windrow) | First Removal | C (yellow) | 10 |  | 0% |  | 2.494% | [6 empty] | 90.9% | 2.8% | 52.6% |  | 0% |  |  | 0% | 2.5%
Facility 1 ( Windrow) | First Removal | C (yellow) | 6 |  | 0% |  | 0.3971% | [6 empty] | 101.6% | 3% | 48.4% |  | 0% |  |  | 0% | 0.4%
Facility 1 ( Windrow) | First Removal | C (yellow) | 7 |  | 0% |  | 0% | [6 empty] | 100.2% | 5.7% | 68.2% |  | 0% |  |  | 0% | 0%
Facility 1 ( Windrow) | First Removal | C (yellow) | 8 |  | 0% |  | 1.334% | [6 empty] | 105.7% | 3.8% | 65.2% |  | 0% |  |  | 0% | 1.3%
Facility 1 ( Windrow) | First Removal | C (yellow) | 9 |  | 68.71% |  | 95.07% | [6 empty] | 71.2% | 0.1% | 61.8% |  | 68.7% |  |  | 0% | 95.1%
Facility 1 ( Windrow) | Second Removal | A (blue) | 1 |  |  |  |  | 4.2% | 1.4% | 5.1% | 103.9% |  |  | 70.5% | 1.7% | 26.5%
Facility 1 ( Windrow) | Second Removal | A (blue) | 2 |  |  |  |  | 1.8% | 1.3% | 7.7% | 95.3% |  |  | 107.5% | 4%
Facility 1 ( Windrow) | Second Removal | A (blue) | 3 |  |  |  |  | 0% | 1.7% | 10.5% | 109.2% |  |  | 90.3% | 4.9% | 80%
Facility 1 ( Windrow) | Second Removal | A (blue) | 4 |  |  |  |  | 3% | 0.6% | 5.6% | 70.3% |  |  |  | 4.6% | 62.7%
Facility 1 ( Windrow) | Second Removal | A (blue) | 5 | [5 empty] | 5.5% | 25.2% | 61.2% |  |  |  | 1.4% | 31.7%
Facility 1 ( Windrow) | Second Removal | B (green) | 1 | 0% |  | 73.44% | [5 empty] | 0% | 76.6% | 45.6% | 4.2% | 9.4% | 0% | 0% | 94.9% | 73.4%
Facility 1 ( Windrow) | Second Removal | B (green) | 2 | 100.3% |  | 0% | [5 empty] | 0% | 56.6% | 79.2% | 7.2% | 41.7% | 100.3% | 0% | 59.5% | 0%
Facility 1 ( Windrow) | Second Removal | B (green) | 3 |  |  | 0% | [5 empty] | 0% | 16% |  | 1.8% | 7.5% |  | 0% | 105.3% | 0%
Facility 1 ( Windrow) | Second Removal | B (green) | 4 | 73.41% |  | 0% | [5 empty] | 0% | 49.5% | 0% | 3.5% | 36.3% | 73.4% | 0% | 99.8% | 0%
Facility 1 ( Windrow) | Second Removal | B (green) | 5 | 88.17% |  | 76.18% | [5 empty] | 0% | 79.4% | 41.4% | 4.1% | 48.2% | 88.2% | 0% | 73% | 76.2%
Facility 1 ( Windrow) | Second Removal | C (yellow) | 1 |  | 0% |  | 53.19% | [6 empty] | 44.8% | 0% | 31.5% |  |  |  |  | 0% | 53.2%
Facility 1 ( Windrow) | Second Removal | C (yellow) | 2 |  | 0% |  | 0% | [6 empty] | 84.9% | 3.6% | 0% |  |  |  |  | 0% | 0%
Facility 1 ( Windrow) | Second Removal | C (yellow) | 3 |  | 0% |  | 57.98% | [6 empty] | 0% | 2.9% | 0% |  |  |  |  | 0% | 58%
Facility 1 ( Windrow) | Second Removal | C (yellow) | 4 |  | 0% |  | 0% | [6 empty] | 104.1% | 2.3% | 0% |  |  |  |  | 0% | 0%
Facility 1 ( Windrow) | Second Removal | C (yellow) | 5 |  | 0% |  | 45.37% | [6 empty] | 88% | 2.1% | 43.5% |  |  |  |  | 0% | 45.4%
Facility 2 (CASP) | First Removal | A (blue) | 2 |  |  |  |  | 1.3% | 1.1% | 0% | 145.6% |  |  | 176.4% | 0% | 116.2%
Facility 2 (CASP) | First Removal | A (blue) | 4 |  |  |  |  | 4% | 5.1% | 1.3% | 116.8% |  |  | 0% | 9.2% | 119.8%
Facility 2 (CASP) | First Removal | A (blue) | 5 |  |  |  |  | 3.3% | 6.9% | 1.3% | 119.3% |  |  | 129.9% | 3.3% | 107.1%
Facility 2 (CASP) | First Removal | A (blue) | 7 |  |  |  |  | 0% | 3.6% | 0.3% | 95.1% |  |  | 110.2% | 4.4% | 88%
Facility 2 (CASP) | First Removal | A (blue) | 9 |  |  |  |  | 7.2% | 4.8% | 0.5% | 112% |  |  | 101.7% | 0% | 90.8%
Facility 2 (CASP) | First Removal | B (green) | (blank) | [9 empty] | 72.5% | [5 empty] | 1.3%
Facility 2 (CASP) | First Removal | B (green) | 1 | 129.1% | 0% | 161.5% | [5 empty] | 0% | 198.3% | 152.3% | 13% | 93.7% | 129.1% | 0% | 0% | 161.5%
Facility 2 (CASP) | First Removal | B (green) | 2 | 83.21% | 0% | 153.3% | [5 empty] | 0% | 179.7% | 157.6% | 0% | 111.9% | 83.2% | 0% | 0% | 153.3%
Facility 2 (CASP) | First Removal | B (green) | 4 | 138.4% | 0% | 127.6% | [5 empty] | 0% | 135.2% | 104.5% | 0% | 78.4% | 138.4% | 0% |  | 127.6%
Facility 2 (CASP) | First Removal | B (green) | 5 | 93.16% | 0% | 106.3% | [5 empty] | 0% | 107.7% | 104.7% | 3.9% | 102.4% | 93.2% | 0% | 13.4% | 106.3%
Facility 2 (CASP) | First Removal | B (green) | 8 | 88.83% | 0% | 124% | [5 empty] | 0% | 106.5% | 111.2% | 0% | 94.1% | 88.8% | 0% | 7.7% | 124%
Facility 2 (CASP) | First Removal | C (yellow) | 1 |  |  |  | 0.5156% | [6 empty] | 131.1% | 5.5% | 87.3% |  |  |  |  | 0% | 0.5%
Facility 2 (CASP) | First Removal | C (yellow) | 2 |  |  |  | 0% | [6 empty] | 118.4% | 2% | 94.6% |  |  |  |  | 0% | 0%
Facility 2 (CASP) | First Removal | C (yellow) | 4 |  |  |  | 0% | [6 empty] | 177.2% | 8% | 104.1% |  |  |  |  | 0% | 0%
Facility 2 (CASP) | First Removal | C (yellow) | 5 |  |  |  | 0% | [6 empty] | 122.4% | 2.1% | 6.3% |  |  |  |  | 0% | 0%
Facility 2 (CASP) | First Removal | C (yellow) | 9 |  |  |  | 0% | [6 empty] | 134.9% | 0% | 98.4% |  |  |  |  | 1.6% | 0%
Facility 2 (CASP) | Second Removal | A (blue) | 10 |  |  |  |  | 0% | 0% | 0% | 88.2% |  |  | 107.1% | 0% | 89.1%
Facility 2 (CASP) | Second Removal | A (blue) | 3 |  |  |  |  | 0.6% |  | 0% | 124.9% |  |  | 134.4% | 0% | 107.6%
Facility 2 (CASP) | Second Removal | A (blue) | 6 |  |  |  |  | 0% | 0% | 0% | 111.2% |  |  | 116.6% | 0% | 97.5%
Facility 2 (CASP) | Second Removal | A (blue) | 8 |  |  |  |  | 0% | 0% | 0% | 99.5% |  |  | 108.8% | 0%
Facility 2 (CASP) | Second Removal | B (green) | 3 | 112% | 0% | 109.5% | [5 empty] | 0% | 172.8% | 134.2% | 0% | 100.8% | 112% | 0% | 0% | 109.5%
Facility 2 (CASP) | Second Removal | B (green) | 6 | 100.1% | 0% | 157.4% | [5 empty] | 0% | 127.8% | 130.9% | 0% | 85.6% | 100.1% | 0% | 0% | 157.4%
Facility 2 (CASP) | Second Removal | B (green) | 7 | 94.72% | 0% | 108.5% | [5 empty] | 0% | 126.7% | 117.3% | 0% | 106.6% | 94.7% | 0% | 0% | 108.5%
Facility 2 (CASP) | Second Removal | B (green) | 9 | 89.01% | 0% | 112.5% | [5 empty] | 0% | 129.8% | 99.2% | 0% | 122.6% | 89% | 0% | 0% | 112.5%
Facility 2 (CASP) | Second Removal | C (yellow) | 10 |  |  |  | 0% | [6 empty] | 78.3% | 0% | 80.8% |  |  |  |  | 0% | 0%
Facility 2 (CASP) | Second Removal | C (yellow) | 3 |  |  |  | 0% | [6 empty] | 138.4% | 0% | 84.1% |  |  |  |  | 0% | 0%
Facility 2 (CASP) | Second Removal | C (yellow) | 6 |  |  |  | 0% | [6 empty] | 140.9% | 0% | 63.2% |  |  |  |  | 0% | 0%
Facility 2 (CASP) | Second Removal | C (yellow) | 7 |  |  |  | 0% | [6 empty] | 124.5% | 0% | 0% |  |  |  |  | 0% | 0%
Facility 2 (CASP) | Second Removal | C (yellow) | 8 |  |  |  | 0% | [6 empty] | 72% | 0% | 88.3% |  |  |  |  | 0% | 0%
Facility 5 (EASP) | First Removal | A (blue) | 1 |  |  |  |  | 0.1% | 0.8% | 0% | 115% |  |  | 109.7% | 9.9% | 65.7%
Facility 5 (EASP) | First Removal | A (blue) | 10 |  |  |  |  | 5.3% | 8% | 0.2% | 105.8% |  |  | 116.3% | 13.3% | 50.9%
Facility 5 (EASP) | First Removal | A (blue) | 4 |  |  |  |  | 1.8% | 1.9% | 0% | 106.9% |  |  | 118.3% | 13.1% | 58.3%
Facility 5 (EASP) | First Removal | A (blue) | 6 |  |  |  |  | 0.5% | 2.3% | 0% | 115.4% |  |  | 116% | 9.6% | 87.4%
Facility 5 (EASP) | First Removal | A (blue) | 8 |  |  |  |  | 0.3% | 0.5% | 0.3% | 91.1% |  |  | 118.3% | 12% | 77.9%
Facility 5 (EASP) | First Removal | B (green) | 2 | 104.5% | 0% | 106.8% | [5 empty] | 0% | 11.2% | 106.8% | 10.8% | 94.8% | 104.5% | 0% | 21.5% | 106.8%
Facility 5 (EASP) | First Removal | B (green) | 5 | 95.86% | 0% | 112.7% | [5 empty] | 0% | 119.2% | 121.2% | 12.3% | 93.6% | 95.9% | 0% | 22.5% | 112.7%
Facility 5 (EASP) | First Removal | B (green) | 6 | 112.3% | 0% | 132.6% | [5 empty] | 0% | 120.5% | 130.6% | 12.8% | 88.6% | 112.3% | 0% | 18.5% | 132.6%
Facility 5 (EASP) | First Removal | B (green) | 7 | 104.7% | 0% | 120.5% | [5 empty] | 0% | 131.7% | 117% | 8.9% | 46.9% | 104.7% | 0% | 1.5% | 120.5%
Facility 5 (EASP) | First Removal | B (green) | 8 | 105.8% | 0% | 162.5% | [5 empty] | 0% | 115.3% | 122.8% | 12% | 88.3% | 105.8% | 0% | 3.6% | 162.5%
Facility 5 (EASP) | First Removal | C (yellow) | 10 |  |  |  | 100.5% | [6 empty] | 126.8% | 12.8% | 74.4% |  |  |  |  | 0% | 100.5%
Facility 5 (EASP) | First Removal | C (yellow) | 3 |  |  |  | 8.176% | [6 empty] | 114% | 12.2% | 74.7% |  |  |  |  | 0% | 8.2%
Facility 5 (EASP) | First Removal | C (yellow) | 7 |  |  |  | 35.52% | [6 empty] | 116.5% | 10.6% | 87.7% |  |  |  |  | 0% | 35.5%
Facility 5 (EASP) | First Removal | C (yellow) | 8 |  |  |  | 57.45% | [6 empty] | 110% | 11.4% | 69.9% |  |  |  |  | 33.1% | 57.5%
Facility 5 (EASP) | First Removal | C (yellow) | 9 |  |  |  | 73.63% | [6 empty] | 118.3% | 14.3% | 68.5% |  |  |  |  | 0% | 73.6%
Facility 5 (EASP) | Second Removal | A (blue) | 2 |  |  |  |  | 1.2% | 0% | 1.1% | 37.2% |  |  | 7.3% | 0% | 12.6%
Facility 5 (EASP) | Second Removal | A (blue) | 3 |  |  |  |  | 2% |  | 1.7% | 73.9% |  |  | 142.1% | 3.8% | 40.8%
Facility 5 (EASP) | Second Removal | A (blue) | 5 |  |  |  |  | 0.5% | 0% | 0% | 68.3% |  |  | 160.6% | 6.9% | 2.7%
Facility 5 (EASP) | Second Removal | A (blue) | 7 |  |  |  |  | 0% | 0% | 0% | 26.9% |  |  | 0% | 6.3% | 30.2%
Facility 5 (EASP) | Second Removal | A (blue) | 9 |  |  |  |  | 0.9% | 0% | 0% | 4.3% |  |  | 13.8% | 2.9% | 25.7%
Facility 5 (EASP) | Second Removal | B (green) | 1 | 33.66% | 0% | 0% | [5 empty] | 0% | 77% | 0% | 0% | 8.5% | 33.7% | 0% | 0% | 0%
Facility 5 (EASP) | Second Removal | B (green) | 10 | 0% | 0% | 19.32% | [5 empty] | 0% | 45.5% | 0% | 0% | 24% | 0% | 0% | 0% | 19.3%
Facility 5 (EASP) | Second Removal | B (green) | 3 | 73.22% | 0% | 0% | [5 empty] | 0% | 64% | 105.1% | 7.8% | 15.9% | 73.2% | 0% | 0% | 0%
Facility 5 (EASP) | Second Removal | B (green) | 4 | 71.66% | 0% | 102% | [5 empty] | 0% | 31% |  | 3.9% | 21.4% | 71.7% | 0% | 0% | 102%
Facility 5 (EASP) | Second Removal | B (green) | 8 | 0% | 0% | 31.17% | [5 empty] | 0% | 45% | 27.2% | 2.2% | 18.2% | 0% | 0% | 0% | 31.2%
Facility 5 (EASP) | Second Removal | C (yellow) | 1 |  |  |  | 0% | [6 empty] | 0% | 7.4% | 0% |  |  |  |  | 0% | 0%
Facility 5 (EASP) | Second Removal | C (yellow) | 2 |  |  |  | 0% | [6 empty] | 1.5% | 0% | 2.7% |  |  |  |  | 0% | 0%
Facility 5 (EASP) | Second Removal | C (yellow) | 4 |  |  |  | 0% | [6 empty] | 19% | 7% | 0% |  |  |  |  | 0% | 0%
Facility 5 (EASP) | Second Removal | C (yellow) | 5 |  |  |  | 0% | [6 empty] | 71.4% | 5.8% | 36% |  |  |  |  | 0% | 0%
Facility 5 (EASP) | Second Removal | C (yellow) | 6 |  |  |  | 0% | [6 empty] | 51% | 0.4% | 20.7% |  |  |  |  | 0% | 0%
Facility 6 (CASP) | First Removal | A (blue) | 10 |  |  |  |  | 0% | 0.4% | 0% | 130% |  |  | 144.1% | 1.8% | 100.1%
Facility 6 (CASP) | First Removal | A (blue) | 6 |  |  |  |  | 0.8% | 0% | 0% | 119.2% |  |  | 109% | 2.2% | 13.5%
Facility 6 (CASP) | First Removal | A (blue) | 7 |  |  |  |  | 1% | 12.5% | 15.4% | 162.8% |  |  | 125.4% | 10.3% | 92.5%
Facility 6 (CASP) | First Removal | A (blue) | 8 |  |  |  |  | 0% | 0% | 0% | 117.8% |  |  | 127.8% | 9.6% | 83.9%
Facility 6 (CASP) | First Removal | A (blue) | 9 |  |  |  |  | 0.5% | 3.2% | 0.7% | 132.5% |  |  | 124.9% | 7.3% | 85.9%
Facility 6 (CASP) | First Removal | B (green) | 10 | 65.41% |  | 113.8% | [5 empty] | 0% | 109.5% | 158.5% | 4.9% | 94.4% | 65.4% |  | 72.4% | 113.8%
Facility 6 (CASP) | First Removal | B (green) | 6 | 124.5% |  | 140.8% | [5 empty] | 214.4% | 179.7% | 112.9% | 11.5% | 63.2% | 124.5% |  | 263.6% | 140.8%
Facility 6 (CASP) | First Removal | B (green) | 7 | 92.34% |  | 78.02% | [5 empty] | 0% | 142.6% | 125.9% | 7.9% | 12% | 92.3% |  | 0% | 78%
Facility 6 (CASP) | First Removal | B (green) | 8 | 113.8% |  | 133.6% | [5 empty] | 0% | 120.6% | 144.5% | 6% | 68.7% | 113.8% |  | 0% | 133.6%
Facility 6 (CASP) | First Removal | B (green) | 9 | 108.4% |  | 137.4% | [5 empty] | 0% | 171.2% | 111.4% | 9.1% | 94.9% | 108.4% |  | 41.1% | 137.4%
Facility 6 (CASP) | First Removal | C (yellow) | 10 |  | 98.32% |  | 104.4% | [6 empty] | 123.5% | 9.4% | 92.9% |  | 98.3% |  |  | 0% | 104.4%
Facility 6 (CASP) | First Removal | C (yellow) | 6 |  | 44.55% |  | 103.4% | [6 empty] | 139.6% | 22.8% | 69.5% |  | 44.5% |  |  | 22.9% | 103.4%
Facility 6 (CASP) | First Removal | C (yellow) | 7 |  | 38.78% |  | 74.14% | [6 empty] | 145.4% | 13.5% | 90.3% |  | 38.8% |  |  | 0% | 74.1%
Facility 6 (CASP) | First Removal | C (yellow) | 8 |  | 3.184% |  | 82.43% | [6 empty] | 120% | 9.6% | 40% |  | 3.2% |  |  | 0% | 82.4%
Facility 6 (CASP) | First Removal | C (yellow) | 9 |  | 35.57% |  | 100.5% | [6 empty] | 124.1% | 12.2% | 57.8% |  | 35.6% |  |  | 0% | 100.5%
Facility 6 (CASP) | Second Removal | A (blue) | 1 |  |  |  |  | 0% | 0% | 0% | 150% |  |  |  | 0.4% | 58.1%
Facility 6 (CASP) | Second Removal | A (blue) | 2 |  |  |  |  | 0% | 0% | 0% | 48.8% |  |  | 106.4% | 0% | 61.4%
Facility 6 (CASP) | Second Removal | A (blue) | 4 |  |  |  |  | 0% | 1.8% | 0% | 114.6% |  |  | 127% | 0% | 5.9%
Facility 6 (CASP) | Second Removal | A (blue) | 5 |  |  |  |  | 0% | 0% | 0% | 0% |  |  |  | 3.7%
Facility 6 (CASP) | Second Removal | B (green) | 1 | 0% |  | 0% | [5 empty] | 0% | 28.4% | 0% | 0% | 0% | 0% | 0% | 18.2% | 0%
Facility 6 (CASP) | Second Removal | B (green) | 2 | 0% |  | 139.3% | [5 empty] | 0% | 70.8% | 136.9% | 4.1% | 0% | 0% | 0% | 0% | 139.3%
Facility 6 (CASP) | Second Removal | B (green) | 3 | 18.51% |  | 0% | [5 empty] | 0% | 94.5% | 128.3% | 1.7% |  | 18.5% | 0% | 0% | 0%
Facility 6 (CASP) | Second Removal | B (green) | 4 | 0% |  | 107.5% | [5 empty] | 0% | 56.2% | 0% | 0% |  | 0% | 0% | 0% | 107.5%
Facility 6 (CASP) | Second Removal | B (green) | 5 | 0% |  | 0% | [5 empty] | 0% | 162% | 118.1% | 2.9% | 6.4% | 0% | 0% | 0% | 0%
Facility 6 (CASP) | Second Removal | C (yellow) | 1 |  | 0% |  | 0% | [6 empty] | 0% | 2.4% | 38.2% |  |  |  |  | 0% | 0%
Facility 6 (CASP) | Second Removal | C (yellow) | 2 |  | 0% |  | 0% | [6 empty] | 110.1% | 0% | 91.1% |  |  |  |  | 0% | 0%
Facility 6 (CASP) | Second Removal | C (yellow) | 3 |  | 0% |  | 0% | [6 empty] | 137.6% | 7.4% | 0% |  |  |  |  | 0% | 0%
Facility 6 (CASP) | Second Removal | C (yellow) | 4 |  | 0% |  | 0% | [6 empty] | 0% | 4.1% | 0% |  |  |  |  | 0% | 0%
Facility 6 (CASP) | Second Removal | C (yellow) | 5 |  | 0% |  | 0% | [6 empty] | 116.3% | 4.3% | 137.3% |  |  |  |  | 0% | 0%
Facility 7 (CASP) | First Removal | A (blue) | 1 |  |  |  |  | 47.3% | 80.8% | 55.3% | 37.2% |  |  | 42.1% |  | 47.7%
Facility 7 (CASP) | First Removal | A (blue) | 10 |  |  |  |  | 87.7% | 100.1% | 78.1% | 66.8% |  |  | 40.5% |  | 47.5%
Facility 7 (CASP) | First Removal | A (blue) | 4 |  |  |  |  | 36.9% | 29.9% | 44.2% | 52.7% |  |  | 56.7% |  | 46%
Facility 7 (CASP) | First Removal | A (blue) | 5 |  |  |  |  | 58.7% | 81.4% | 61.6% | 88.6% |  |  | 61.9% |  | 69.7%
Facility 7 (CASP) | First Removal | A (blue) | 7 |  |  |  |  | 37.8% | 77.4% | 82.4% | 91.5% |  |  | 86.6% |  | 75%
Facility 7 (CASP) | First Removal | B (green) | 2 | 30.57% | 24.24% | 40.87% | [6 empty] | 18% | 60% |  | 43.6% | 30.6% | 0% | 97.1% | 40.9%
Facility 7 (CASP) | First Removal | B (green) | 3 | 67.36% | 0% | 55.1% | [5 empty] | 97.7% | 65.9% | 13.3% |  | 76.8% | 67.4% | 0% | 101% | 55.1%
Facility 7 (CASP) | First Removal | B (green) | 4 | 70.24% | 0% | 112.3% | [5 empty] | 0% | 40.9% | 0% |  | 12.1% | 70.2% | 0% |  | 112.3%
Facility 7 (CASP) | First Removal | B (green) | 8 | 0% | 0% | 39.25% | [5 empty] | 0% | 21.3% | 67.3% |  | 43% | 0% | 0% | 0% | 39.3%
Facility 7 (CASP) | First Removal | B (green) | 9 | 72.24% | 0% | 86.18% | [5 empty] | 88% |  |  |  |  | 72.2% | 0% | 104.3% | 86.2%
Facility 7 (CASP) | First Removal | C (yellow) | 10 |  |  |  | 0% | [6 empty] | 133.5% |  | 87.1% |  |  |  |  | 0% | 0%
Facility 7 (CASP) | First Removal | C (yellow) | 5 |  |  |  | 18.17% | [6 empty] | 25% |  | 74.8% |  |  |  |  | 0% | 18.2%
Facility 7 (CASP) | First Removal | C (yellow) | 7 |  |  |  | 0% | [6 empty] | 116.5% |  | 91% |  |  |  |  | 0% | 0%
Facility 7 (CASP) | First Removal | C (yellow) | 8 |  |  |  | 14.4% | [6 empty] | 86.6% |  | 16.9% |  |  |  |  | 2.6% | 14.4%
Facility 7 (CASP) | Second Removal | A (blue) | 2 |  |  |  |  | 0% | 24.7% | 37% | 17.2% |  |  | 163.7% |  | 27%
Facility 7 (CASP) | Second Removal | A (blue) | 3 |  |  |  |  | 98.3% | 82.4% | 31.9% | 67.3% |  |  | 69.2% |  | 43%
Facility 7 (CASP) | Second Removal | A (blue) | 6 |  |  |  |  | 0% | 0% | 0% | 46.1% |  |  | 49% |  | 0%
Facility 7 (CASP) | Second Removal | A (blue) | 8 |  |  |  |  | 102.5% | 92.4% | 25.1% | 25.4% |  |  | 70.7% |  | 41.2%
Facility 7 (CASP) | Second Removal | A (blue) | 9 |  |  |  |  | 0% | 10% | 4.9% | 50% |  |  | 39.3% |  | 49.9%
Facility 7 (CASP) | Second Removal | B (green) | 1 | 0% | 0% | 130.9% | [5 empty] | 0% | 0% | 50.5% |  | 0% | 0% | 0% | 102.5% | 130.9%
Facility 7 (CASP) | Second Removal | B (green) | 5 | 51.3% | 0% | 97.1% | [5 empty] | 0% | 50.9% | 31.2% |  | 0% | 51.3% | 0% | 102.3% | 97.1%
Facility 7 (CASP) | Second Removal | B (green) | 6 | 45.75% | 0% | 0% | [5 empty] | 0% | 0% | 173.6% |  | 0% | 45.8% | 0% | 68% | 0%
Facility 7 (CASP) | Second Removal | B (green) | 7 | 0% | 0% | 0% | [5 empty] | 0% | 36.2% | 0% |  | 12.2% | 0% | 0% | 0% | 0%
Facility 7 (CASP) | Second Removal | C (yellow) | 1 |  |  |  | 0% | [6 empty] | 0% |  | 0% |  |  |  |  | 0% | 0%
Facility 7 (CASP) | Second Removal | C (yellow) | 2 |  |  |  | 0% | [6 empty] | 109.1% |  | 0% |  |  |  |  | 0% | 0%
Facility 7 (CASP) | Second Removal | C (yellow) | 3 |  |  |  | 0% | [6 empty] | 118.3% |  | 0% |  |  |  |  | 0% | 0%
Facility 7 (CASP) | Second Removal | C (yellow) | 6 |  |  |  | 0% | [6 empty] | 91.4% |  | 13.1% |  |  |  |  | 0% | 0%
Facility 7 (CASP) | Second Removal | C (yellow) | 9 |  |  |  | 0% | [6 empty] | 148.2% |  | 0% |  |  |  |  | 0% | 0%
Facility 8 (ASP) | First Removal | A (blue) | 1 | [5 empty] | 10.5% | 0% | 121.2% |  |  | 117.2% | 9.2% | 73.7%
Facility 8 (ASP) | First Removal | A (blue) | 2 |  |  |  |  | 9.4% | 18.8% | 0% | 124% |  |  | 122.9% | 16.9%
Facility 8 (ASP) | First Removal | A (blue) | 3 |  |  |  |  | 9.2% | 7.6% | 0% | 91.3% |  |  | 112.4% | 9.9% | 80.6%
Facility 8 (ASP) | First Removal | A (blue) | 4 |  |  |  |  | 4.5% | 15.9% | 0% | 121.9% |  |  |  | 16.2% | 85.2%
Facility 8 (ASP) | First Removal | A (blue) | 5 |  |  |  |  | 0% | 6.9% | 0% | 124.9% |  |  | 121% | 16.6% | 39.4%
Facility 8 (ASP) | First Removal | B (green) | 1 | 101.9% | 0% | 111.4% | [5 empty] | 0% | 66% |  | 12.2% |  | 101.9% | 0% |  | 111.4%
Facility 8 (ASP) | First Removal | B (green) | 2 | 90.16% | 0% | 118.6% | [5 empty] | 16.9% | 111.5% |  | 17.6% |  | 90.2% | 0% |  | 118.6%
Facility 8 (ASP) | First Removal | B (green) | 3 | 98.42% | 0% | 0% | [5 empty] | 0% |  |  | 16.5% |  | 98.4% | 0% | 0% | 0%
Facility 8 (ASP) | First Removal | B (green) | 4 | 106.6% | 0% | 103.9% | [5 empty] | 0% | 131.6% | 123.9% | 13.2% |  | 106.6% | 0% |  | 103.9%
Facility 8 (ASP) | First Removal | B (green) | 5 | 91.53% | 0% | 0% | [5 empty] | 0% | 112.9% |  | 9.4% |  | 91.5% | 0% |  | 0%
Facility 8 (ASP) | First Removal | C (yellow) | 1 |  |  |  | 44.37% | [6 empty] | 118.1% | 9.5% | 89.4% |  |  |  |  | 0% | 44.4%
Facility 8 (ASP) | First Removal | C (yellow) | 2 |  |  |  | 38.45% | [6 empty] | 116.9% | 9.8% | 75.3% |  |  |  |  | 0% | 38.5%
Facility 8 (ASP) | First Removal | C (yellow) | 3 |  |  |  | 57.37% | [6 empty] | 115.7% | 13.2% | 93.9% |  |  |  |  | 0% | 57.4%
Facility 8 (ASP) | First Removal | C (yellow) | 4 |  |  |  | 52.72% | [6 empty] | 121.5% | 10.9% | 93.7% |  |  |  |  | 0% | 52.7%
Facility 8 (ASP) | First Removal | C (yellow) | 5 |  |  |  | 77.06% | [6 empty] | 111.1% | 10% | 95.7% |  |  |  |  | 0% | 77.1%
Facility 8 (ASP) | Second Removal | A (blue) | 10 |  |  |  |  | 7.4% | 0% | 0% | 113.2% |  |  |  | 10.1% | 79.8%
Facility 8 (ASP) | Second Removal | A (blue) | 6 |  |  |  |  | 0% | 0% | 0% | 111.2% |  |  | 47.5% | 5.4% | 18.9%
Facility 8 (ASP) | Second Removal | A (blue) | 7 |  |  |  |  | 5.4% | 0% | 0% | 108.5% |  |  | 0% | 7.2%
Facility 8 (ASP) | Second Removal | A (blue) | 8 |  |  |  |  | 0% | 0% | 0% | 112.3% |  |  | 115.2% | 10.5%
Facility 8 (ASP) | Second Removal | A (blue) | 9 |  |  |  |  | 6.7% | 0% | 0% | 113.6% |  |  | 118.4% | 5.4%
Facility 8 (ASP) | Second Removal | B (green) | 10 | 77.68% | 0% | 107.3% | [5 empty] | 0% | 108% | 81.6% | 9.4% |  | 77.7% | 0% | 0% | 107.3%
Facility 8 (ASP) | Second Removal | B (green) | 6 | 95.53% | 0% | 112.4% | [5 empty] | 0% | 107.2% | 113.6% | 12.6% |  | 95.5% | 0% | 0% | 112.4%
Facility 8 (ASP) | Second Removal | B (green) | 7 | 67.64% | 0% | 89.13% | [5 empty] | 0% | 107.4% | 72.1% | 7.1% | 24.2% | 67.6% | 0% | 0% | 89.1%
Facility 8 (ASP) | Second Removal | B (green) | 8 | 84.66% | 0% | 112.7% | [5 empty] | 0% | 67% | 121.3% | 8.8% | 5.5% | 84.7% | 0% | 0% | 112.7%
Facility 8 (ASP) | Second Removal | B (green) | 9 | 85.12% | 0% | 136.8% | [5 empty] | 0% | 99.2% | 97.4% | 7.6% | 46.1% | 85.1% | 0% | 0% | 136.8%
Facility 8 (ASP) | Second Removal | C (yellow) | 10 |  |  |  | 23.41% | [6 empty] | 109.4% | 8.6% | 78% |  |  |  |  | 0% | 23.4%
Facility 8 (ASP) | Second Removal | C (yellow) | 6 |  |  |  | 6.667% | [6 empty] | 97.9% | 9.7% | 33.7% |  |  |  |  | 0% | 6.7%
Facility 8 (ASP) | Second Removal | C (yellow) | 7 |  |  |  | 3.633% | [6 empty] | 97.1% | 7.6% | 28.3% |  |  |  |  | 0% | 3.6%
Facility 8 (ASP) | Second Removal | C (yellow) | 8 |  |  |  | 0% | [6 empty] | 96.2% | 13.1% | 88.1% |  |  |  |  | 0% | 0%
Facility 8 (ASP) | Second Removal | C (yellow) | 9 |  |  |  | 1.024% | [6 empty] | 105.6% | 9.7% | 95.5% |  |  |  |  | 2.8% | 1%
Facility 9 (EASP) | First Removal | A (blue) | 10 |  |  |  |  | 0% | 1.4% | 0% | 97.8% |  |  | 170.6% | 0% | 68.4%
Facility 9 (EASP) | First Removal | A (blue) | 2 |  |  |  |  | 2.4% | 2.8% | 2.2% | 76.9% |  |  | 102.8% | 0% | 82.4%
Facility 9 (EASP) | First Removal | A (blue) | 4 |  |  |  |  | 4.9% | 5.9% | 0% |  |  |  | 0% | 0% | 95.7%
Facility 9 (EASP) | First Removal | A (blue) | 6 |  |  |  |  | 0.6% | 26.7% | 5.3% | 99.4% |  |  | 103.3% | 9.6% | 82.3%
Facility 9 (EASP) | First Removal | A (blue) | 9 |  |  |  |  | 1.9% | 36.7% | 4.8% | 109.8% |  |  | 140.1% | 0% | 90.8%
Facility 9 (EASP) | First Removal | B (green) | 1 | 96.84% | 0% | 114.3% | [5 empty] | 0% | 110.3% | 108.3% | 14.7% | 90.7% | 96.8% | 0% | 0% | 114.3%
Facility 9 (EASP) | First Removal | B (green) | 2 | 102% | 0% | 101.6% | [5 empty] | 0% | 117.7% | 115.2% | 9.6% | 91% | 102% | 0% | 0% | 101.6%
Facility 9 (EASP) | First Removal | B (green) | 4 | 101.1% | 0% | 111.1% | [5 empty] | 0% | 141.4% | 105.8% | 6.7% | 99.6% | 101.1% | 0% | 0% | 111.1%
Facility 9 (EASP) | First Removal | B (green) | 5 | 102% | 0% | 114.5% | [5 empty] | 0% | 119% | 112% | 21.8% | 98.2% | 102% | 0% | 0% | 114.5%
Facility 9 (EASP) | First Removal | B (green) | 6 | 91.41% | 0% | 101.9% | [5 empty] | 0% | 66.2% | 109.1% | 5.5% | 53.5% | 91.4% | 0% | 0% | 101.9%
Facility 9 (EASP) | First Removal | C (yellow) | 1 |  |  |  | 0% | [6 empty] | 117.8% | 8.1% | 61.5% |  |  |  |  | 0% | 0%
Facility 9 (EASP) | First Removal | C (yellow) | 2 |  |  |  | 0% | [6 empty] | 108.2% | 11.5% | 90.2% |  |  |  |  | 0% | 0%
Facility 9 (EASP) | First Removal | C (yellow) | 3 |  |  |  | 0% | [6 empty] | 107.3% | 18.6% | 96.9% |  |  |  |  | 0% | 0%
Facility 9 (EASP) | First Removal | C (yellow) | 4 |  |  |  | 0% | [6 empty] | 120.8% | 15.7% | 83.8% |  |  |  |  | 0% | 0%
Facility 9 (EASP) | First Removal | C (yellow) | 5 |  |  |  | 2.477% | [6 empty] | 129.2% | 15.6% | 76.9% |  |  |  |  | 0% | 2.5%
Facility 9 (EASP) | Second Removal | A (blue) | 1 |  |  |  |  | 3.4% | 23.7% | 6.6% | 109% |  |  | 111.6% | 5.2% | 98.3%
Facility 9 (EASP) | Second Removal | A (blue) | 3 |  |  |  |  | 1.8% | 7.4% | 0% | 113.1% |  |  | 112% | 13.4% | 85.5%
Facility 9 (EASP) | Second Removal | A (blue) | 5 |  |  |  |  | 0% | 0% | 0.3% | 113.3% |  |  | 125.2% | 14.8% | 39.1%
Facility 9 (EASP) | Second Removal | A (blue) | 7 |  |  |  |  | 2.2% | 2.7% | 0% | 109% |  |  | 123% | 4.8%
Facility 9 (EASP) | Second Removal | A (blue) | 8 |  |  |  |  | 0.6% | 0% | 0% | 108% |  |  | 114.8% | 7.5% | 14.6%
Facility 9 (EASP) | Second Removal | B (green) | 10 | 84.51% | 0% | 104.4% | [5 empty] | 0% | 104% | 101.5% | 4% | 31.3% | 84.5% | 0% | 0% | 104.4%
Facility 9 (EASP) | Second Removal | B (green) | 3 | 87.46% | 0% | 109.3% | [5 empty] | 0% | 106.8% | 116.7% | 4.3% | 31.3% | 87.5% | 0% | 0% | 109.3%
Facility 9 (EASP) | Second Removal | B (green) | 7 | 86.52% | 0% | 82.31% | [5 empty] | 0% | 111.7% | 113.2% | 5.9% | 18.6% | 86.5% | 0% | 0% | 82.3%
Facility 9 (EASP) | Second Removal | B (green) | 8 | 86.05% | 0% | 97.58% | [5 empty] | 0% | 108.7% | 100.6% | 16.6% | 48.9% | 86.1% | 0% | 0% | 97.6%
Facility 9 (EASP) | Second Removal | B (green) | 9 | 88.36% | 0% | 86.05% | [5 empty] | 0% | 109.9% | 104.6% | 12.4% | 23.5% | 88.4% | 0% | 0% | 86%
Facility 9 (EASP) | Second Removal | C (yellow) | 10 |  |  |  | 0% | [6 empty] | 111.1% | 5.1% | 71.7% |  |  |  |  | 0% | 0%
Facility 9 (EASP) | Second Removal | C (yellow) | 6 |  |  |  | 0% | [6 empty] | 107.2% | 10.8% | 83.5% |  |  |  |  | 0% | 0%
Facility 9 (EASP) | Second Removal | C (yellow) | 7 |  |  |  | 0% | [6 empty] | 0% | 10.3% | 93.9% |  |  |  |  | 0% | 0%
Facility 9 (EASP) | Second Removal | C (yellow) | 8 |  |  |  | 0% | [6 empty] | 126.9% | 10.6% | 99.1% |  |  |  |  | 0% | 0%
Facility 9 (EASP) | Second Removal | C (yellow) | 9 |  |  |  | 0% | [7 empty] | 12.1% | 92.5% |  |  |  |  | 0% | 0%
Facility 10 (Windrow) | First Removal | A (blue) | 2 |  |  |  |  | 6.7% | 2.3% | 0% | 91.8% |  |  | 159.6% | 7.1%
Facility 10 (Windrow) | First Removal | A (blue) | 4 |  |  |  |  | 52.5% | 67.3% | 5.6% | 4.9% |  |  | 23.5% | 9.5% | 69.6%
Facility 10 (Windrow) | First Removal | A (blue) | 6 |  |  |  |  | 76.1% | 41.2% | 37.8% | 42.4% |  |  | 139.7% | 2.7% | 78.4%
Facility 10 (Windrow) | First Removal | A (blue) | 7 |  |  |  |  | 2.1% | 0% | 0% | 0% |  |  | 95.2% | 4% | 84.6%
Facility 10 (Windrow) | First Removal | A (blue) | 9 |  |  |  |  | 19.8% |  | 0% | 87.2% |  |  | 100.9% | 4% | 86.3%
Facility 10 (Windrow) | First Removal | B (green) | 10 | 43.18% | 0% | 0% | [5 empty] | 0% | 38.6% | 13.1% | 6.1% | 66.7% | 43.2% | 0% | 98.4% | 0%
Facility 10 (Windrow) | First Removal | B (green) | 2 | 50.49% | 0% | 91.85% | [5 empty] | 0% | 46.9% | 82.6% | 0% | 23.7% | 50.5% | 0% | 37.7% | 91.9%
Facility 10 (Windrow) | First Removal | B (green) | 4 | 49.72% | 0% | 0% | [5 empty] | 98% | 21.2% |  | 4.7% | 75.7% | 49.7% | 0% | 128% | 0%
Facility 10 (Windrow) | First Removal | B (green) | 6 | 16.4% | 0% | 0% | [5 empty] | 0% | 14.6% | 39% | 9.5% | 59.3% | 16.4% | 0% | 102.4% | 0%
Facility 10 (Windrow) | First Removal | B (green) | 7 | 23.37% | 0% | 57.09% | [5 empty] | 0% | 0% | 0% | 0.7% | 50.1% | 23.4% | 0% | 40% | 57.1%
Facility 10 (Windrow) | First Removal | C (yellow) | 1 |  |  |  | 0% | [6 empty] | 21.7% | 6.2% | 16.1% |  |  |  |  | 0% | 0%
Facility 10 (Windrow) | First Removal | C (yellow) | 3 |  |  |  | 97.14% | [6 empty] | 0% | 3.3% | 10.9% |  |  |  |  | 0% | 97.1%
Facility 10 (Windrow) | First Removal | C (yellow) | 5 |  |  |  | 66.33% | [6 empty] | 0% | 0% | 5.1% |  |  |  |  | 0% | 66.3%
Facility 10 (Windrow) | First Removal | C (yellow) | 6 |  |  |  | 2.24% | [6 empty] | 71.1% | 0% | 48.9% |  |  |  |  | 3.1% | 2.2%
Facility 10 (Windrow) | First Removal | C (yellow) | 7 |  |  |  | 1.136% | [6 empty] | 91.6% | 6.1% | 62.5% |  |  |  |  | 0% | 1.1%
Facility 10 (Windrow) | Second Removal | A (blue) | 1 |  |  |  |  | 0% | 0.1% | 0% | 0% |  |  | 0% | 0% | 18.9%
Facility 10 (Windrow) | Second Removal | A (blue) | 10 |  |  |  |  | 1.2% | 0% | 0% | 4.1% |  |  | 0% | 0% | 29.1%
Facility 10 (Windrow) | Second Removal | A (blue) | 3 |  |  |  |  | 0% | 0% | 0% | 0% |  |  | 1.4% | 0% | 11.1%
Facility 10 (Windrow) | Second Removal | A (blue) | 5 |  |  |  |  | 0% | 0% | 0% |  |  |  | 1.5% | 6.5% | 44.3%
Facility 10 (Windrow) | Second Removal | A (blue) | 8 |  |  |  |  | 1% | 0% | 0% | 25% |  |  | 53.4% | 5.6%
Facility 10 (Windrow) | Second Removal | B (green) | 1 | 0% | 0% | 0% | [5 empty] | 0% | 0% | 0% | 0% | 18.3% | 0% | 0% | 25.3% | 0%
Facility 10 (Windrow) | Second Removal | B (green) | 3 | 0% | 0% | 0% | [5 empty] | 0% | 0% | 15.2% | 0% | 1.2% | 0% | 0% | 4.1% | 0%
Facility 10 (Windrow) | Second Removal | B (green) | 5 | 0% | 0% | 0% | [5 empty] | 0% | 12% | 0% | 0% | 16.7% | 0% | 0% |  | 0%
Facility 10 (Windrow) | Second Removal | B (green) | 9 | 0% | 0% | 9.293% | [5 empty] | 0% | 1.9% | 11.7% | 4.6% | 17.9% | 0% | 0% | 0% | 9.3%
Facility 10 (Windrow) | Second Removal | C (yellow) | 10 |  |  |  | 0% | [6 empty] | 110.4% | 3.7% | [5 empty] | 0% | 0%
Facility 10 (Windrow) | Second Removal | C (yellow) | 2 |  |  |  | 0% | [6 empty] | 0% | 0% | 0.5% |  |  |  |  | 0% | 0%
Facility 10 (Windrow) | Second Removal | C (yellow) | 4 |  |  |  | 0% | [6 empty] | 0% | 0% | 47% |  |  |  |  | 21.8% | 0%
Facility 10 (Windrow) | Second Removal | C (yellow) | 9 |  |  |  | 0% | [6 empty] | 149.4% | 0% | 93.8% |  |  |  |  | 0% | 0%
Facility 3 (EASP) | First Removal | (blank) | (blank) | 4.92% | 0.2159% | 35.57% | 0% | 0.6% | 2.6% | 0.9% | 28.7% | 0% | 12.2% | 6.5% |  | 11.1% | 4.9% | 0.2% | 7.9% | 35.6% | 0% | 0%
Facility 3 (EASP) | Second Removal | (blank) | (blank) | 25.22% | 0% | 35.54% | 0% | 0% | 0% | 0% | 22.8% | 0% | 7.8% | 18.9% |  | 2.6% | 25.2% | 0% | 0% | 35.5% | 0% | 0%
Facility 4 (In-Vessel) | First Removal | (blank) | (blank) | 0% | 3.152% | 0% | 8.161% | 0% | 3.6% | 11.6% | 0% | 38.7% | 0% | 10.6% |  | 1.4% | 0% | 3.2% | 11.2% | 0% | 0% | 8.2%
Facility 4 (In-Vessel) | Second Removal | (blank) | (blank) | 0% | 0.3481% | 0% | 2.89% | 0% | 0.4% | 0% | 0% | 0% | 0% | 0% |  | 0% | 0% | 0.3% | 1.1% | 0% | 0% | 2.9%

## All SA ImagJ Resids by Prod TAB
Sum of ImageJ Approach Percent Residuals |  |  |  | Product Name and ID
|  |  |  | Lined Hot Cup D | Hot Cup Lid A | Molded Fiber Bowl C | Spoon C | Coffee Pod | Spoon A | Straw A | Momlded Fiber Bowl B | Cold Cup B | Fiber Clamshell | Butcher Paper | Navel orange peel | Cellulose bag | Lined Hot Cup D | Hot Cup Lid A | Bag B | Molded Fiber Bowl C | Cold Cup Lid B | Spoon C
Facility Name | Trial Stage | Bag Set | Bag Number | N | O | Q | V | B | D | H | I | J | K | K1 | K2 | K3 | N | O | P | Q | S | V
Facility 1 ( Windrow) | First Removal | A (blue) | 10 |  |  |  |  | 24.4% | 3.9% | 28.2% | 75.5% |  |  | 61.8% | 23.3% | 22.5%
Facility 1 ( Windrow) | First Removal | A (blue) | 6 |  |  |  |  | 7.5% | 23.7% | 42.9% | 70% |  |  | 57.9% | 2.3% | 19.7%
Facility 1 ( Windrow) | First Removal | A (blue) | 7 |  |  |  |  | 8% | 1.5% | 7.3% | 87.7% |  |  | 82.8% | 6.1% | 19.5%
Facility 1 ( Windrow) | First Removal | A (blue) | 8 |  |  |  |  | 19.5% | 62% | 68.7% | 73.1% |  |  | 60.5% | 0% | 27.2%
Facility 1 ( Windrow) | First Removal | A (blue) | 9 |  |  |  |  | 11.7% | 2% | 7.2% |  |  |  | 78.6% | 14.6% | 27.1%
Facility 1 ( Windrow) | First Removal | B (green) | 10 | 92.37% |  | 84% | [5 empty] | 0% | 73.9% | 21.1% | 5.6% | 19.6% | 92.4% |  | 70.7% | 84%
Facility 1 ( Windrow) | First Removal | B (green) | 6 | 71.64% |  | 80.37% | [5 empty] | 0% | 40.9% | 36.5% | 14.2% | 24.8% | 71.6% |  |  | 80.4%
Facility 1 ( Windrow) | First Removal | B (green) | 7 | 84.24% |  | 81.42% | [5 empty] | 0% | 64.9% | 31.6% | 16.8% | 40.5% | 84.2% |  |  | 81.4%
Facility 1 ( Windrow) | First Removal | B (green) | 8 | 81.49% |  | 71.79% | [5 empty] | 0% | 73.5% | 62.3% | 13.2% | 36.7% | 81.5% |  |  | 71.8%
Facility 1 ( Windrow) | First Removal | B (green) | 9 | 60.98% |  | 75.77% | [5 empty] | 0% | 60.8% | 49.7% | 11% | 36.7% | 61% |  |  | 75.8%
Facility 1 ( Windrow) | First Removal | C (yellow) | 10 |  | 0% |  | 3.42% | [6 empty] | 74.4% | 5.5% | 28.7% |  | 0% |  |  | 0% | 3.4%
Facility 1 ( Windrow) | First Removal | C (yellow) | 6 |  | 0% |  | 0.6163% | [6 empty] | 85.8% | 9.5% | 15.1% |  | 0% |  |  | 0% | 0.6%
Facility 1 ( Windrow) | First Removal | C (yellow) | 7 |  | 0% |  | 0% | [6 empty] | 85.6% | 13.4% | 36.6% |  | 0% |  |  | 0% | 0%
Facility 1 ( Windrow) | First Removal | C (yellow) | 8 |  | 0% |  | 1.723% | [6 empty] | 88.9% | 11.1% | 42.9% |  | 0% |  |  | 0% | 1.7%
Facility 1 ( Windrow) | First Removal | C (yellow) | 9 |  | 63.08% |  | 93.81% | [6 empty] | 52% | 0.3% | 38.9% |  | 63.1% |  |  | 0% | 93.8%
Facility 1 ( Windrow) | Second Removal | A (blue) | 1 |  |  |  |  | 12.1% | 2% | 5.5% | 59% |  |  | 39.6% | 3.9% | 8.5%
Facility 1 ( Windrow) | Second Removal | A (blue) | 2 |  |  |  |  | 9.3% | 2% | 9.2% | 63% |  |  | 53.1% | 8.6% | 57.6%
Facility 1 ( Windrow) | Second Removal | A (blue) | 3 |  |  |  |  | 0% | 2.7% | 11.8% | 73.9% |  |  | 60.6% | 12.6% | 34.8%
Facility 1 ( Windrow) | Second Removal | A (blue) | 4 |  |  |  |  | 17.5% | 0.8% | 4.8% | 53.6% |  |  |  | 12.8% | 25.3%
Facility 1 ( Windrow) | Second Removal | A (blue) | 5 |  |  |  |  | 20.1% | 7.5% | 31.8% | 52.1% |  |  | 12.3% | 4.5% | 10.1%
Facility 1 ( Windrow) | Second Removal | B (green) | 1 | 0% |  | 52.64% | [5 empty] | 0% | 36% | 17.1% | 7.3% | 5.5% | 0% | 0% | 45% | 52.6%
Facility 1 ( Windrow) | Second Removal | B (green) | 2 | 72.03% |  | 0% | [5 empty] | 0% | 23.6% | 41.6% | 12.1% | 12.6% | 72% | 0% | 20.5% | 0%
Facility 1 ( Windrow) | Second Removal | B (green) | 3 |  |  | 0% | [5 empty] | 0% | 10.4% |  | 5.7% | 3.7% |  | 0% | 79.2% | 0%
Facility 1 ( Windrow) | Second Removal | B (green) | 4 | 38.06% |  | 0% | [5 empty] | 0% | 26.2% | 0% | 9.3% | 7.9% | 38.1% | 0% | 80.6% | 0%
Facility 1 ( Windrow) | Second Removal | B (green) | 5 | 71.18% |  | 61.12% | [5 empty] | 0% | 40.5% | 20.3% | 8.6% | 24.6% | 71.2% | 0% | 14.7% | 61.1%
Facility 1 ( Windrow) | Second Removal | C (yellow) | 1 |  | 0% |  | 76.67% | [6 empty] | 20.5% | 0% | 13.1% |  |  |  |  | 0% | 76.7%
Facility 1 ( Windrow) | Second Removal | C (yellow) | 2 |  | 0% |  | 0% | [6 empty] | 21.4% | 7.1% | 0% |  |  |  |  | 0% | 0%
Facility 1 ( Windrow) | Second Removal | C (yellow) | 3 |  | 0% |  | 68.74% | [6 empty] | 0% | 11.1% | 0% |  |  |  |  | 0% | 68.7%
Facility 1 ( Windrow) | Second Removal | C (yellow) | 4 |  | 0% |  | 0% | [6 empty] | 31.4% | 7.2% | 0% |  |  |  |  | 0% | 0%
Facility 1 ( Windrow) | Second Removal | C (yellow) | 5 |  | 0% |  | 53.59% | [6 empty] | 34.5% | 5% | 27.4% |  |  |  |  | 0% | 53.6%
Facility 2 (CASP) | First Removal | A (blue) | 2 |  |  |  |  | 3.9% | 1.9% | 0% | 73.9% |  |  | 83.3% | 0% | 47.9%
Facility 2 (CASP) | First Removal | A (blue) | 4 |  |  |  |  | 11% | 6.5% | 1.9% | 80.7% |  |  | 0% | 7.4% | 42.3%
Facility 2 (CASP) | First Removal | A (blue) | 5 |  |  |  |  | 10.7% | 10.6% | 2.5% | 75.1% |  |  | 77.1% | 2.8% | 41.5%
Facility 2 (CASP) | First Removal | A (blue) | 7 |  |  |  |  | 0% | 6.2% | 0.4% | 67.7% |  |  | 63.9% | 4.6% | 30.6%
Facility 2 (CASP) | First Removal | A (blue) | 9 |  |  |  |  | 6.3% | 6.4% | 0.6% | 70.7% |  |  | 68.5% | 0% | 39.7%
Facility 2 (CASP) | First Removal | B (green) | (blank) | [9 empty] | 37% | [5 empty] | 0.8%
Facility 2 (CASP) | First Removal | B (green) | 1 | 85.88% | 0% | 86.02% | [5 empty] | 0% | 75.5% | 67.9% | 11.3% | 46.8% | 85.9% | 0% | 0% | 86%
Facility 2 (CASP) | First Removal | B (green) | 2 | 42.62% | 0% | 72.01% | [5 empty] | 0% | 63% | 77.3% | 0% | 38.4% | 42.6% | 0% | 0% | 72%
Facility 2 (CASP) | First Removal | B (green) | 4 | 84.98% | 0% | 67.82% | [5 empty] | 0% | 50.9% | 35.2% | 0% | 36.8% | 85% | 0% |  | 67.8%
Facility 2 (CASP) | First Removal | B (green) | 5 | 79.97% | 0% | 83.45% | [5 empty] | 0% | 61.4% | 71.5% | 1.9% | 41.5% | 80% | 0% | 1% | 83.4%
Facility 2 (CASP) | First Removal | B (green) | 8 | 67.04% | 0% | 88.34% | [5 empty] | 0% | 51.7% | 63.8% | 0% | 46.5% | 67% | 0% | 1.8% | 88.3%
Facility 2 (CASP) | First Removal | C (yellow) | 1 |  |  |  | 0.7778% | [6 empty] | 44.8% | 4.8% | 23.4% |  |  |  |  | 0% | 0.8%
Facility 2 (CASP) | First Removal | C (yellow) | 2 |  |  |  | 0% | [6 empty] | 65.6% | 1.3% | 29.2% |  |  |  |  | 0% | 0%
Facility 2 (CASP) | First Removal | C (yellow) | 4 |  |  |  | 0% | [6 empty] | 83.8% | 3.8% | 42.5% |  |  |  |  | 0% | 0%
Facility 2 (CASP) | First Removal | C (yellow) | 5 |  |  |  | 0% | [6 empty] | 46.5% | 1.8% | 2.6% |  |  |  |  | 0% | 0%
Facility 2 (CASP) | First Removal | C (yellow) | 9 |  |  |  | 0% | [6 empty] | 72.6% | 0% | 52.1% |  |  |  |  | 0.9% | 0%
Facility 2 (CASP) | Second Removal | A (blue) | 10 |  |  |  |  | 0% | 0% | 0% | 57.3% |  |  | 53.5% | 0% | 40.6%
Facility 2 (CASP) | Second Removal | A (blue) | 3 |  |  |  |  | 2.5% |  | 0% | 66.8% |  |  | 80.4% | 0% | 35.7%
Facility 2 (CASP) | Second Removal | A (blue) | 6 |  |  |  |  | 0% | 0% | 0% | 64.6% |  |  | 68.3% | 0% | 31.4%
Facility 2 (CASP) | Second Removal | A (blue) | 8 |  |  |  |  | 0% | 0% | 0% | 63.8% |  |  | 75.3% | 0%
Facility 2 (CASP) | Second Removal | B (green) | 3 | 76.28% | 0% | 71.66% | [5 empty] | 0% | 62.5% | 74% | 0% | 24.8% | 76.3% | 0% | 0% | 71.7%
Facility 2 (CASP) | Second Removal | B (green) | 6 | 67.96% | 0% | 79.78% | [5 empty] | 0% | 45.3% | 68.7% | 0% | 22.4% | 68% | 0% | 0% | 79.8%
Facility 2 (CASP) | Second Removal | B (green) | 7 | 68.32% | 0% | 75.12% | [5 empty] | 0% | 60.8% | 60% | 0% | 35.4% | 68.3% | 0% | 0% | 75.1%
Facility 2 (CASP) | Second Removal | B (green) | 9 | 68.9% | 0% | 74.32% | [5 empty] | 0% | 61.1% | 63.6% | 0% | 32.6% | 68.9% | 0% | 0% | 74.3%
Facility 2 (CASP) | Second Removal | C (yellow) | 10 |  |  |  | 0% | [6 empty] | 28.7% | 0% | 23.3% |  |  |  |  | 0% | 0%
Facility 2 (CASP) | Second Removal | C (yellow) | 3 |  |  |  | 0% | [6 empty] | 69.1% | 0% | 25.5% |  |  |  |  | 0% | 0%
Facility 2 (CASP) | Second Removal | C (yellow) | 6 |  |  |  | 0% | [6 empty] | 45% | 0% | 16.2% |  |  |  |  | 0% | 0%
Facility 2 (CASP) | Second Removal | C (yellow) | 7 |  |  |  | 0% | [6 empty] | 51.7% | 0% | 0% |  |  |  |  | 0% | 0%
Facility 2 (CASP) | Second Removal | C (yellow) | 8 |  |  |  | 0% | [6 empty] | 38.7% | 0% | 34.5% |  |  |  |  | 0% | 0%
Facility 5 (EASP) | First Removal | A (blue) | 1 |  |  |  |  | 2% | 1.3% | 0.1% | 83.1% |  |  | 68% | 7.1% | 32.1%
Facility 5 (EASP) | First Removal | A (blue) | 10 |  |  |  |  | 6% | 11.4% | 0.4% | 71.2% |  |  | 64.9% | 11.3% | 25.7%
Facility 5 (EASP) | First Removal | A (blue) | 4 |  |  |  |  | 9.2% | 2.8% | 0% | 78.5% |  |  | 62.8% | 10.1% | 31.8%
Facility 5 (EASP) | First Removal | A (blue) | 6 |  |  |  |  | 2.5% | 3.1% | 0% | 84.8% |  |  | 76.2% | 9.7% | 51.8%
Facility 5 (EASP) | First Removal | A (blue) | 8 |  |  |  |  | 2.2% | 0.7% | 0.3% | 65.9% |  |  | 79.2% | 10.3% | 53.1%
Facility 5 (EASP) | First Removal | B (green) | 2 | 94.56% | 0% | 62.23% | [5 empty] | 0% | 59.7% | 62.9% | 7.8% | 49.4% | 94.6% | 0% | 2.6% | 62.2%
Facility 5 (EASP) | First Removal | B (green) | 5 | 78.48% | 0% | 87.36% | [5 empty] | 0% | 70.5% | 65% | 9.5% | 72.3% | 78.5% | 0% | 11.6% | 87.4%
Facility 5 (EASP) | First Removal | B (green) | 6 | 75.04% | 0% | 86.17% | [5 empty] | 0% | 73.3% | 80.5% | 9% | 64.5% | 75% | 0% | 3.4% | 86.2%
Facility 5 (EASP) | First Removal | B (green) | 7 | 82.38% | 0% | 83.46% | [5 empty] | 0% | 76.9% | 76% | 6.3% | 26.9% | 82.4% | 0% | 0.2% | 83.5%
Facility 5 (EASP) | First Removal | B (green) | 8 | 81.08% | 0% | 91.79% | [5 empty] | 0% | 66.2% | 87.4% | 10.7% | 41.3% | 81.1% | 0% | 1.7% | 91.8%
Facility 5 (EASP) | First Removal | C (yellow) | 10 |  |  |  | 110.8% | [6 empty] | 80.3% | 8.7% | 42.1% |  |  |  |  | 0% | 110.8%
Facility 5 (EASP) | First Removal | C (yellow) | 3 |  |  |  | 11.83% | [6 empty] | 49.2% | 7.3% | 42.4% |  |  |  |  | 0% | 11.8%
Facility 5 (EASP) | First Removal | C (yellow) | 7 |  |  |  | 44.89% | [6 empty] | 81.6% | 5.7% | 50.1% |  |  |  |  | 0% | 44.9%
Facility 5 (EASP) | First Removal | C (yellow) | 8 |  |  |  | 75.98% | [6 empty] | 87.5% | 9% | 37% |  |  |  |  | 13.6% | 76%
Facility 5 (EASP) | First Removal | C (yellow) | 9 |  |  |  | 87.2% | [6 empty] | 87.4% | 11.5% | 22.9% |  |  |  |  | 0% | 87.2%
Facility 5 (EASP) | Second Removal | A (blue) | 2 |  |  |  |  | 4.5% | 0% | 1.4% | 20.8% |  |  | 3.4% | 0% | 3.8%
Facility 5 (EASP) | Second Removal | A (blue) | 3 |  |  |  |  | 4.1% |  | 1.2% | 37.6% |  |  | 40.9% | 2.4% | 9.3%
Facility 5 (EASP) | Second Removal | A (blue) | 5 |  |  |  |  | 1.4% | 0% | 0% | 43.8% |  |  | 97.3% | 5.6% | 0.7%
Facility 5 (EASP) | Second Removal | A (blue) | 7 |  |  |  |  | 0% | 0% | 0% | 13.8% |  |  | 0% | 6.3% | 10.1%
Facility 5 (EASP) | Second Removal | A (blue) | 9 |  |  |  |  | 2.8% | 0% | 0% | 3.9% |  |  | 2.7% | 4% | 5.7%
Facility 5 (EASP) | Second Removal | B (green) | 1 | 26.17% | 0% | 0% | [5 empty] | 0% | 39.4% | 0% | 0% | 3.4% | 26.2% | 0% | 0% | 0%
Facility 5 (EASP) | Second Removal | B (green) | 10 | 0% | 0% | 18.36% | [5 empty] | 0% | 24.9% | 0% | 0% | 8.2% | 0% | 0% | 0% | 18.4%
Facility 5 (EASP) | Second Removal | B (green) | 3 | 56.63% | 0% | 0% | [5 empty] | 0% | 30.5% | 68.3% | 6.9% | 6.6% | 56.6% | 0% | 0% | 0%
Facility 5 (EASP) | Second Removal | B (green) | 4 | 46.2% | 0% | 85.25% | [5 empty] | 0% | 15.5% | 26.3% | 5.1% | 4.4% | 46.2% | 0% | 0% | 85.2%
Facility 5 (EASP) | Second Removal | B (green) | 8 | 0% | 0% | 20.69% | [5 empty] | 0% | 20.4% | 9.9% | 2.9% | 3.9% | 0% | 0% | 0% | 20.7%
Facility 5 (EASP) | Second Removal | C (yellow) | 1 |  |  |  | 0% | [6 empty] | 0% | 6.3% | 0% |  |  |  |  | 0% | 0%
Facility 5 (EASP) | Second Removal | C (yellow) | 2 |  |  |  | 0% | [6 empty] | 0.3% | 0% | 0.5% |  |  |  |  | 0% | 0%
Facility 5 (EASP) | Second Removal | C (yellow) | 4 |  |  |  | 0% | [6 empty] | 3.5% | 6.5% | 0% |  |  |  |  | 0% | 0%
Facility 5 (EASP) | Second Removal | C (yellow) | 5 |  |  |  | 0% | [6 empty] | 40.5% | 6.5% | 12.8% |  |  |  |  | 0% | 0%
Facility 5 (EASP) | Second Removal | C (yellow) | 6 |  |  |  | 0% | [6 empty] | 14.6% | 0.4% | 10.6% |  |  |  |  | 0% | 0%
Facility 6 (CASP) | First Removal | A (blue) | 10 |  |  |  |  | 0% | 0.4% | 0% | 84.1% |  |  | 71.4% | 1.3% | 43.3%
Facility 6 (CASP) | First Removal | A (blue) | 6 |  |  |  |  | 3.9% | 0% | 0% | 70.3% |  |  | 79% | 3.7% | 8.8%
Facility 6 (CASP) | First Removal | A (blue) | 7 |  |  |  |  | 5.6% | 17.5% | 14.5% | 85.6% |  |  | 82.9% | 19.8% | 35.6%
Facility 6 (CASP) | First Removal | A (blue) | 8 |  |  |  |  | 0.5% | 0% | 0% | 80.9% |  |  | 84.9% | 14.8% | 36.9%
Facility 6 (CASP) | First Removal | A (blue) | 9 |  |  |  |  | 4.2% | 4.7% | 0.7% | 85.5% |  |  | 82.8% | 6.8% | 41.2%
Facility 6 (CASP) | First Removal | B (green) | 10 | 52.03% |  | 84.36% | [5 empty] | 0% | 61.1% | 79.2% | 17.2% | 40.5% | 52% |  | 10.3% | 84.4%
Facility 6 (CASP) | First Removal | B (green) | 6 | 72.82% |  | 82.73% | [5 empty] | 141.8% | 71.6% | 70.2% | 11.8% | 33.5% | 72.8% |  | 36.7% | 82.7%
Facility 6 (CASP) | First Removal | B (green) | 7 | 78.66% |  | 80.33% | [5 empty] | 0% | 72.1% | 79.9% | 14.8% | 3.9% | 78.7% |  | 0% | 80.3%
Facility 6 (CASP) | First Removal | B (green) | 8 | 92.5% |  | 85.26% | [5 empty] | 0% | 73.9% | 82.6% | 19.7% | 31.4% | 92.5% |  | 0% | 85.3%
Facility 6 (CASP) | First Removal | B (green) | 9 | 81.11% |  | 87.88% | [5 empty] | 0% | 78.8% | 77.9% | 31.5% | 37.6% | 81.1% |  | 9.5% | 87.9%
Facility 6 (CASP) | First Removal | C (yellow) | 10 |  | 70.64% |  | 98.33% | [6 empty] | 89.7% | 17.7% | 51.8% |  | 70.6% |  |  | 0% | 98.3%
Facility 6 (CASP) | First Removal | C (yellow) | 6 |  | 36.54% |  | 99.81% | [6 empty] | 83.6% | 46.6% | 26.3% |  | 36.5% |  |  | 16.2% | 99.8%
Facility 6 (CASP) | First Removal | C (yellow) | 7 |  | 31.39% |  | 70.32% | [6 empty] | 77.4% | 39.7% | 26.7% |  | 31.4% |  |  | 0% | 70.3%
Facility 6 (CASP) | First Removal | C (yellow) | 8 |  | 2.754% |  | 83.22% | [6 empty] | 100.4% | 15.6% | 20.1% |  | 2.8% |  |  | 0% | 83.2%
Facility 6 (CASP) | First Removal | C (yellow) | 9 |  | 27.62% |  | 97.29% | [6 empty] | 85.5% | 26.8% | 21.2% |  | 27.6% |  |  | 0% | 97.3%
Facility 6 (CASP) | Second Removal | A (blue) | 1 |  |  |  |  | 0% | 0% | 0% | 81.4% |  |  |  | 0.8% | 35.1%
Facility 6 (CASP) | Second Removal | A (blue) | 2 |  |  |  |  | 0% | 0% | 0% | 34.4% |  |  | 69.3% | 0% | 41.9%
Facility 6 (CASP) | Second Removal | A (blue) | 4 |  |  |  |  | 0% | 3.7% | 0% | 70.5% |  |  | 53.9% | 0% | 2.8%
Facility 6 (CASP) | Second Removal | A (blue) | 5 |  |  |  |  | 0% | 0% | 0% | 0% |  |  |  | 6.8%
Facility 6 (CASP) | Second Removal | B (green) | 1 | 0% |  | 0% | [5 empty] | 0% | 11.6% | 0% | 0% | 0% | 0% | 0% | 2.8% | 0%
Facility 6 (CASP) | Second Removal | B (green) | 2 | 0% |  | 76.73% | [5 empty] | 0% | 31.7% | 80.2% | 10% | 0% | 0% | 0% | 0% | 76.7%
Facility 6 (CASP) | Second Removal | B (green) | 3 | 13.72% |  | 0% | [5 empty] | 0% | 41.9% | 86% | 5.7% |  | 13.7% | 0% | 0% | 0%
Facility 6 (CASP) | Second Removal | B (green) | 4 | 0% |  | 84.51% | [5 empty] | 0% | 23.5% | 0% | 0% |  | 0% | 0% | 0% | 84.5%
Facility 6 (CASP) | Second Removal | B (green) | 5 | 0% |  | 0% | [5 empty] | 0% | 53.8% | 72.2% | 11.8% | 2.5% | 0% | 0% | 0% | 0%
Facility 6 (CASP) | Second Removal | C (yellow) | 1 |  | 0% |  | 0% | [6 empty] | 0% | 4.7% | 10.7% |  |  |  |  | 0% | 0%
Facility 6 (CASP) | Second Removal | C (yellow) | 2 |  | 0% |  | 0% | [6 empty] | 65.1% | 0% | 48.3% |  |  |  |  | 0% | 0%
Facility 6 (CASP) | Second Removal | C (yellow) | 3 |  | 0% |  | 0% | [6 empty] | 61.2% | 17.5% | 0% |  |  |  |  | 0% | 0%
Facility 6 (CASP) | Second Removal | C (yellow) | 4 |  | 0% |  | 0% | [6 empty] | 0% | 9.9% | 0% |  |  |  |  | 0% | 0%
Facility 6 (CASP) | Second Removal | C (yellow) | 5 |  | 0% |  | 0% | [6 empty] | 72.6% | 10.4% | 50.9% |  |  |  |  | 0% | 0%
Facility 7 (CASP) | First Removal | A (blue) | 1 |  |  |  |  | 28.1% | 99.8% | 57.5% | 31.7% |  |  | 10.8% |  | 24.9%
Facility 7 (CASP) | First Removal | A (blue) | 10 |  |  |  |  | 71.1% | 105.2% | 73.3% | 62% |  |  | 19.6% |  | 37.1%
Facility 7 (CASP) | First Removal | A (blue) | 4 |  |  |  |  | 32.5% | 42.6% | 45.1% | 43.7% |  |  | 38.9% |  | 26%
Facility 7 (CASP) | First Removal | A (blue) | 5 |  |  |  |  | 33.1% | 98.8% | 69.2% | 84% |  |  | 43.4% |  | 51%
Facility 7 (CASP) | First Removal | A (blue) | 7 |  |  |  |  | 22.6% | 95% | 89.4% | 71.9% |  |  | 57.6% |  | 40.3%
Facility 7 (CASP) | First Removal | B (green) | 2 | 35.19% | 5.782% | 67.25% | [6 empty] | 16.4% | 42.8% |  | 16.2% | 35.2% | 0% | 63% | 67.2%
Facility 7 (CASP) | First Removal | B (green) | 3 | 53.06% | 0% | 74.2% | [5 empty] | 73.6% | 38.9% | 4.7% |  | 29.2% | 53.1% | 0% | 76.9% | 74.2%
Facility 7 (CASP) | First Removal | B (green) | 4 | 44.64% | 0% | 74.94% | [5 empty] | 0% | 14.9% | 0% |  | 6.4% | 44.6% | 0% |  | 74.9%
Facility 7 (CASP) | First Removal | B (green) | 8 | 0% | 0% | 24.64% | [5 empty] | 0% | 10.3% | 16% |  | 21.6% | 0% | 0% | 0% | 24.6%
Facility 7 (CASP) | First Removal | B (green) | 9 | 61.59% | 0% | 75.95% | [5 empty] | 59% |  |  |  |  | 61.6% | 0% | 73.1% | 75.9%
Facility 7 (CASP) | First Removal | C (yellow) | 10 |  |  |  | 0% | [6 empty] | 59.6% |  | 49.7% |  |  |  |  | 0% | 0%
Facility 7 (CASP) | First Removal | C (yellow) | 5 |  |  |  | 24.06% | [6 empty] | 11.5% |  | 30.9% |  |  |  |  | 0% | 24.1%
Facility 7 (CASP) | First Removal | C (yellow) | 7 |  |  |  | 0% | [6 empty] | 87.5% |  | 47.8% |  |  |  |  | 0% | 0%
Facility 7 (CASP) | First Removal | C (yellow) | 8 |  |  |  | 18.36% | [6 empty] | 46.5% |  | 6.5% |  |  |  |  | 1.7% | 18.4%
Facility 7 (CASP) | Second Removal | A (blue) | 2 |  |  |  |  | 0% | 36.6% | 45.1% | 17.5% |  |  | 63.2% |  | 15%
Facility 7 (CASP) | Second Removal | A (blue) | 3 |  |  |  |  | 62.6% | 100% | 39.1% | 57.8% |  |  | 36.8% |  | 14.1%
Facility 7 (CASP) | Second Removal | A (blue) | 6 |  |  |  |  | 0% | 0% | 0% | 41% |  |  | 17.8% |  | 0%
Facility 7 (CASP) | Second Removal | A (blue) | 8 |  |  |  |  | 45.3% | 108.7% | 30.1% | 19.9% |  |  | 21.7% |  | 12.2%
Facility 7 (CASP) | Second Removal | A (blue) | 9 |  |  |  |  | 0% | 17.5% | 6.4% | 33.5% |  |  | 6.3% |  | 16.4%
Facility 7 (CASP) | Second Removal | B (green) | 1 | 0% | 0% | 85.49% | [5 empty] | 0% | 0% | 8.4% |  | 0% | 0% | 0% | 71.3% | 85.5%
Facility 7 (CASP) | Second Removal | B (green) | 5 | 57.66% | 0% | 79.75% | [5 empty] | 0% | 38.3% | 9.7% |  | 0% | 57.7% | 0% | 70.2% | 79.8%
Facility 7 (CASP) | Second Removal | B (green) | 6 | 16.54% | 0% | 0% | [5 empty] | 0% | 0% | 52.4% |  | 0% | 16.5% | 0% | 23.2% | 0%
Facility 7 (CASP) | Second Removal | B (green) | 7 | 0% | 0% | 0% | [5 empty] | 0% | 20.2% | 0% |  | 3.4% | 0% | 0% | 0% | 0%
Facility 7 (CASP) | Second Removal | C (yellow) | 1 |  |  |  | 0% | [6 empty] | 0% |  | 0% |  |  |  |  | 0% | 0%
Facility 7 (CASP) | Second Removal | C (yellow) | 2 |  |  |  | 0% | [6 empty] | 72.1% |  | 0% |  |  |  |  | 0% | 0%
Facility 7 (CASP) | Second Removal | C (yellow) | 3 |  |  |  | 0% | [6 empty] | 69.6% |  | 0% |  |  |  |  | 0% | 0%
Facility 7 (CASP) | Second Removal | C (yellow) | 6 |  |  |  | 0% | [6 empty] | 72.9% |  | 4.5% |  |  |  |  | 0% | 0%
Facility 7 (CASP) | Second Removal | C (yellow) | 9 |  |  |  | 0% | [6 empty] | 32.6% |  | 0% |  |  |  |  | 0% | 0%
Facility 8 (ASP) | First Removal | A (blue) | 1 |  |  |  |  | 16.5% | 13.8% | 0% | 91.9% |  |  | 85.4% | 12.2% | 41.7%
Facility 8 (ASP) | First Removal | A (blue) | 2 |  |  |  |  | 11.1% | 25.3% | 0% | 89% |  |  | 85.8% | 17.6%
Facility 8 (ASP) | First Removal | A (blue) | 3 |  |  |  |  | 16.1% | 10.1% | 0% | 79.5% |  |  | 54.7% | 10.2% | 46.6%
Facility 8 (ASP) | First Removal | A (blue) | 4 |  |  |  |  | 16.8% | 23.6% | 0% | 89.6% |  |  | 94.8% | 21.4% | 47.4%
Facility 8 (ASP) | First Removal | A (blue) | 5 |  |  |  |  | 0% | 8.9% | 0% | 80.8% |  |  | 73.6% | 15.3% | 17.9%
Facility 8 (ASP) | First Removal | B (green) | 1 | 73.4% | 0% | 78.57% | [5 empty] | 0% | 35.4% |  | 13.1% |  | 73.4% | 0% |  | 78.6%
Facility 8 (ASP) | First Removal | B (green) | 2 | 76.38% | 0% | 88.72% | [5 empty] | 27.7% | 71.4% |  | 15.8% |  | 76.4% | 0% |  | 88.7%
Facility 8 (ASP) | First Removal | B (green) | 3 | 81.96% | 0% | 0% | [5 empty] | 0% |  |  | 16.5% |  | 82% | 0% | 0% | 0%
Facility 8 (ASP) | First Removal | B (green) | 4 | 87.21% | 0% | 89.87% | [5 empty] | 0% | 69.3% | 71.9% | 13.7% |  | 87.2% | 0% |  | 89.9%
Facility 8 (ASP) | First Removal | B (green) | 5 | 69.59% | 0% | 0% | [5 empty] | 0% | 60.9% |  | 13.9% |  | 69.6% | 0% |  | 0%
Facility 8 (ASP) | First Removal | C (yellow) | 1 |  |  |  | 49.81% | [6 empty] | 44% | 13.6% | 41.4% |  |  |  |  | 0% | 49.8%
Facility 8 (ASP) | First Removal | C (yellow) | 2 |  |  |  | 44.51% | [6 empty] | 45.4% | 9.7% | 28.5% |  |  |  |  | 0% | 44.5%
Facility 8 (ASP) | First Removal | C (yellow) | 3 |  |  |  | 67.35% | [6 empty] | 70.7% | 15.6% | 57.9% |  |  |  |  | 0% | 67.3%
Facility 8 (ASP) | First Removal | C (yellow) | 4 |  |  |  | 48.02% | [6 empty] | 76.5% | 15.8% | 46.8% |  |  |  |  | 0% | 48%
Facility 8 (ASP) | First Removal | C (yellow) | 5 |  |  |  | 82.95% | [6 empty] | 74.5% | 15.2% | 59.7% |  |  |  |  | 0% | 83%
Facility 8 (ASP) | Second Removal | A (blue) | 10 |  |  |  |  | 14.9% | 0% | 0% | 82.8% |  |  | 53.9% | 14.2% | 39.4%
Facility 8 (ASP) | Second Removal | A (blue) | 6 |  |  |  |  | 0% | 0% | 0% | 74.4% |  |  | 84.8% | 5.5% | 8%
Facility 8 (ASP) | Second Removal | A (blue) | 7 |  |  |  |  | 13.5% | 0% | 0% | 78.6% |  |  | 80.9% | 6.9%
Facility 8 (ASP) | Second Removal | A (blue) | 8 |  |  |  |  | 0% | 0% | 0% | 78.6% |  |  | 59.4% | 14.2%
Facility 8 (ASP) | Second Removal | A (blue) | 9 |  |  |  |  | 14% | 0% | 0% | 81.4% |  |  | 68.7% | 3.8%
Facility 8 (ASP) | Second Removal | B (green) | 10 | 72.05% | 0% | 69.58% | [5 empty] | 0% | 63.4% | 55.7% | 18.2% |  | 72% | 0% | 0% | 69.6%
Facility 8 (ASP) | Second Removal | B (green) | 6 | 80.56% | 0% | 76.38% | [5 empty] | 0% | 67.7% | 67.9% | 17.7% |  | 80.6% | 0% | 0% | 76.4%
Facility 8 (ASP) | Second Removal | B (green) | 7 | 60.15% | 0% | 78.23% | [5 empty] | 0% | 61.7% | 35.8% | 11.3% | 10% | 60.2% | 0% | 0% | 78.2%
Facility 8 (ASP) | Second Removal | B (green) | 8 | 82.7% | 0% | 77.9% | [5 empty] | 0% | 39.9% | 73.9% | 11.7% | 2.8% | 82.7% | 0% | 0% | 77.9%
Facility 8 (ASP) | Second Removal | B (green) | 9 | 65.75% | 0% | 74.15% | [5 empty] | 0% | 63.7% | 47.8% | 11.6% | 16.3% | 65.8% | 0% | 0% | 74.2%
Facility 8 (ASP) | Second Removal | C (yellow) | 10 |  |  |  | 32.67% | [6 empty] | 79.8% | 14.4% | 43.4% |  |  |  |  | 0% | 32.7%
Facility 8 (ASP) | Second Removal | C (yellow) | 6 |  |  |  | 7.902% | [6 empty] | 58.9% | 11.5% | 16.5% |  |  |  |  | 0% | 7.9%
Facility 8 (ASP) | Second Removal | C (yellow) | 7 |  |  |  | 3.814% | [6 empty] | 42.3% | 12.8% | 17% |  |  |  |  | 0% | 3.8%
Facility 8 (ASP) | Second Removal | C (yellow) | 8 |  |  |  | 0% | [6 empty] | 52.9% | 13.8% | 42.4% |  |  |  |  | 0% | 0%
Facility 8 (ASP) | Second Removal | C (yellow) | 9 |  |  |  | 2.597% | [6 empty] | 72.9% | 15.9% | 44.3% |  |  |  |  | 1.9% | 2.6%
Facility 9 (EASP) | First Removal | A (blue) | 10 |  |  |  |  | 0.6% | 2.2% | 0% | 72.7% |  |  | 58.4% |  | 28.5%
Facility 9 (EASP) | First Removal | A (blue) | 2 |  |  |  |  | 8.1% | 4% | 2.9% | 63.5% |  |  | 64.1% |  | 49.8%
Facility 9 (EASP) | First Removal | A (blue) | 4 |  |  |  |  | 14.6% | 7.8% | 0% | 68.5% |  |  | 0% |  | 45%
Facility 9 (EASP) | First Removal | A (blue) | 6 |  |  |  |  | 2% | 35.9% | 8.2% | 75.7% |  |  | 68.2% |  | 40.8%
Facility 9 (EASP) | First Removal | A (blue) | 9 |  |  |  |  | 6.1% | 53.2% | 5.8% | 73.4% |  |  | 80.4% |  | 44.9%
Facility 9 (EASP) | First Removal | B (green) | 1 | 78.18% | 0% | 68.75% | [5 empty] | 0% | 61.4% | 69.3% |  | 35.2% | 78.2% | 0% | 0% | 68.7%
Facility 9 (EASP) | First Removal | B (green) | 2 | 86.32% | 0% | 78.3% | [5 empty] | 0% | 74% | 77.3% |  | 38.7% | 86.3% | 0% | 0% | 78.3%
Facility 9 (EASP) | First Removal | B (green) | 4 | 86.17% | 0% | 81.65% | [5 empty] | 0% | 80.2% | 75.9% |  | 43.7% | 86.2% | 0% | 0% | 81.6%
Facility 9 (EASP) | First Removal | B (green) | 5 | 84.62% | 0% | 89.47% | [5 empty] | 0% | 79.3% | 70% |  | 56.7% | 84.6% | 0% | 0% | 89.5%
Facility 9 (EASP) | First Removal | B (green) | 6 | 83.26% | 0% | 87.44% | [5 empty] | 0% | 71.8% | 78.1% |  | 34.3% | 83.3% | 0% | 0% | 87.4%
Facility 9 (EASP) | First Removal | C (yellow) | 1 |  |  |  | 0% | [6 empty] | 63.2% |  | 26.7% |  |  |  |  | 0% | 0%
Facility 9 (EASP) | First Removal | C (yellow) | 2 |  |  |  | 0% | [6 empty] | 79.2% |  | 53.3% |  |  |  |  | 0% | 0%
Facility 9 (EASP) | First Removal | C (yellow) | 3 |  |  |  | 0% | [6 empty] | 80.6% |  | 46.1% |  |  |  |  | 0% | 0%
Facility 9 (EASP) | First Removal | C (yellow) | 4 |  |  |  | 0% | [6 empty] | 82% |  | 37% |  |  |  |  | 0% | 0%
Facility 9 (EASP) | First Removal | C (yellow) | 5 |  |  |  | 3.046% | [6 empty] | 89.9% |  | 37.3% |  |  |  |  | 0% | 3%
Facility 9 (EASP) | Second Removal | A (blue) | 1 |  |  |  |  | 15.5% | 36.6% | 4.8% | 80.9% |  |  | 86.6% |  | 57.3%
Facility 9 (EASP) | Second Removal | A (blue) | 3 |  |  |  |  | 6.1% | 14.1% | 0% | 77.2% |  |  | 91.3% |  | 48.5%
Facility 9 (EASP) | Second Removal | A (blue) | 5 |  |  |  |  | 0% | 0% | 0.3% | 75.2% |  |  | 86.5% |  | 13.5%
Facility 9 (EASP) | Second Removal | A (blue) | 7 |  |  |  |  | 5.2% | 4.9% | 0% | 75.2% |  |  | 83.6%
Facility 9 (EASP) | Second Removal | A (blue) | 8 |  |  |  |  | 1.9% | 0% | 0% | 86.6% |  |  | 83% |  | 7.5%
Facility 9 (EASP) | Second Removal | B (green) | 10 | 76.39% | 0% | 71% | [5 empty] | 0% | 72.2% | 49.8% |  | 11.8% | 76.4% | 0% | 0% | 71%
Facility 9 (EASP) | Second Removal | B (green) | 3 | 80.02% | 0% | 79.36% | [5 empty] | 0% | 67.4% | 68.5% |  | 14.2% | 80% | 0% | 0% | 79.4%
Facility 9 (EASP) | Second Removal | B (green) | 7 | 80.39% | 0% | 78.55% | [5 empty] | 0% | 67.1% | 60.9% |  | 8.2% | 80.4% | 0% | 0% | 78.5%
Facility 9 (EASP) | Second Removal | B (green) | 8 | 78.08% | 0% | 72.93% | [5 empty] | 0% | 69.6% | 53.3% |  | 25% | 78.1% | 0% | 0% | 72.9%
Facility 9 (EASP) | Second Removal | B (green) | 9 | 79.9% | 0% | 74.43% | [5 empty] | 0% | 72% | 78.6% |  | 13.8% | 79.9% | 0% | 0% | 74.4%
Facility 9 (EASP) | Second Removal | C (yellow) | 10 |  |  |  | 0% | [6 empty] | 88.9% |  | 46.3% |  |  |  |  | 0% | 0%
Facility 9 (EASP) | Second Removal | C (yellow) | 6 |  |  |  | 0% | [6 empty] | 70.2% |  | 46.3% |  |  |  |  | 0% | 0%
Facility 9 (EASP) | Second Removal | C (yellow) | 7 |  |  |  | 0% | [6 empty] | 0% |  | 57.4% |  |  |  |  | 0% | 0%
Facility 9 (EASP) | Second Removal | C (yellow) | 8 |  |  |  | 0% | [6 empty] | 84.6% |  | 47.4% |  |  |  |  | 0% | 0%
Facility 9 (EASP) | Second Removal | C (yellow) | 9 |  |  |  | 0% | [8 empty] | 47.3% |  |  |  |  | 0% | 0%
Facility 10 (Windrow) | First Removal | A (blue) | 2 |  |  |  |  | 15% | 5.1% | 0% | 64.6% |  |  | 74.8% | 11.4% | 59.6%
Facility 10 (Windrow) | First Removal | A (blue) | 4 |  |  |  |  | 28.6% | 92.3% | 5.8% | 4.6% |  |  | 8% | 22.2% | 23.4%
Facility 10 (Windrow) | First Removal | A (blue) | 6 |  |  |  |  | 32% | 61.7% | 35.2% | 30.4% |  |  | 36.3% | 2.9% | 32.6%
Facility 10 (Windrow) | First Removal | A (blue) | 7 |  |  |  |  | 10% | 28.4% | 0% | 0% |  |  | 80.2% | 5.2% | 54.8%
Facility 10 (Windrow) | First Removal | A (blue) | 9 |  |  |  |  | 48.3% |  | 0% | 69.9% |  |  | 68.1% | 5.7% | 55.2%
Facility 10 (Windrow) | First Removal | B (green) | 10 | 37.88% | 0% | 0% | [5 empty] | 0% | 22% | 4.1% | 10.4% | 40.1% | 37.9% | 0% | 4.1% | 0%
Facility 10 (Windrow) | First Removal | B (green) | 2 | 32.9% | 0% | 70.06% | [5 empty] | 0% | 25.3% | 20.2% | 0% | 16.4% | 32.9% | 0% | 2.2% | 70.1%
Facility 10 (Windrow) | First Removal | B (green) | 4 | 39.26% | 0% | 0% | [5 empty] | 49.3% | 9.9% |  | 9.7% | 43.1% | 39.3% | 0% | 16% | 0%
Facility 10 (Windrow) | First Removal | B (green) | 6 | 10.86% | 0% | 0% | [5 empty] | 0% | 9.5% | 9.5% | 15.7% | 20.1% | 10.9% | 0% | 66.6% | 0%
Facility 10 (Windrow) | First Removal | B (green) | 7 | 17.5% | 0% | 45.35% | [5 empty] | 0% | 0% | 0% | 1.1% | 17.5% | 17.5% | 0% | 2.1% | 45.3%
Facility 10 (Windrow) | First Removal | C (yellow) | 1 |  |  |  | 0% | [6 empty] | 6.9% | 13.6% | 12.4% |  |  |  |  | 0% | 0%
Facility 10 (Windrow) | First Removal | C (yellow) | 3 |  |  |  | 101% | [6 empty] | 0% | 9.2% | 6.4% |  |  |  |  | 0% | 101%
Facility 10 (Windrow) | First Removal | C (yellow) | 5 |  |  |  | 71.28% | [6 empty] | 0% | 0% | 1.8% |  |  |  |  | 0% | 71.3%
Facility 10 (Windrow) | First Removal | C (yellow) | 6 |  |  |  | 1.849% | [6 empty] | 3.2% | 0% | 25.6% |  |  |  |  | 2.8% | 1.8%
Facility 10 (Windrow) | First Removal | C (yellow) | 7 |  |  |  | 1.912% | [6 empty] | 14.7% | 8.7% | 25.2% |  |  |  |  | 0% | 1.9%
Facility 10 (Windrow) | Second Removal | A (blue) | 1 |  |  |  |  | 0% | 0.2% | 0% | 0% |  |  | 0% | 0% | 11.8%
Facility 10 (Windrow) | Second Removal | A (blue) | 10 |  |  |  |  | 5.3% | 0% | 0% | 3.2% |  |  | 0% | 0% | 9.9%
Facility 10 (Windrow) | Second Removal | A (blue) | 3 |  |  |  |  | 0% | 0% | 0% | 0% |  |  | 0.6% | 0% | 7.3%
Facility 10 (Windrow) | Second Removal | A (blue) | 5 |  |  |  |  | 0% | 0% | 0% | 37.3% |  |  | 0.7% | 9.7% | 19.5%
Facility 10 (Windrow) | Second Removal | A (blue) | 8 |  |  |  |  | 4% | 0% | 0% | 14.9% |  |  | 15.8% | 6.9%
Facility 10 (Windrow) | Second Removal | B (green) | 1 | 0% | 0% | 0% | [5 empty] | 0% | 0% | 0% | 0% | 5.4% | 0% | 0% | 3.3% | 0%
Facility 10 (Windrow) | Second Removal | B (green) | 3 | 0% | 0% | 0% | [5 empty] | 0% | 0% | 3.3% | 0% | 0.3% | 0% | 0% | 1.2% | 0%
Facility 10 (Windrow) | Second Removal | B (green) | 5 | 0% | 0% | 0% | [5 empty] | 0% | 7.1% | 0% | 0% | 5.9% | 0% | 0% |  | 0%
Facility 10 (Windrow) | Second Removal | B (green) | 9 | 0% | 0% | 8.36% | [5 empty] | 0% | 1.4% | 3% | 4.7% | 9.3% | 0% | 0% | 0% | 8.4%
Facility 10 (Windrow) | Second Removal | C (yellow) | 10 |  |  |  | 0% | [6 empty] | 49.5% | 3.7% | [5 empty] | 0% | 0%
Facility 10 (Windrow) | Second Removal | C (yellow) | 2 |  |  |  | 0% | [6 empty] | 0% | 0% | 0.1% |  |  |  |  | 0% | 0%
Facility 10 (Windrow) | Second Removal | C (yellow) | 4 |  |  |  | 0% | [6 empty] | 0% | 0% | 14.4% |  |  |  |  | 9.3% | 0%
Facility 10 (Windrow) | Second Removal | C (yellow) | 9 |  |  |  | 0% | [6 empty] | 51.2% | 0% | 32.4% |  |  |  |  | 0% | 0%
Facility 3 (EASP) | First Removal | (blank) | (blank) | 3.253% | 0.0583% | 11.81% | 0% | 2.7% | 1.6% | 0.3% | 6.9% | 0% | 1.1% | 1.2% |  | 0.4% | 3.3% | 0.1% | 0.3% | 11.8% | 0% | 0%
Facility 3 (EASP) | Second Removal | (blank) | (blank) | 3.824% | 0% | 19.82% | 0% | 0% | 0% | 0% | 4.4% | 0% | 0.9% | 2% |  | 0.3% | 3.8% | 0% | 0% | 19.8% | 0% | 0%
Facility 4 (In-Vessel) | First Removal | (blank) | (blank) | 0% | 0.3648% | 0% | 1.943% | 0% | 3.2% | 3.6% | 0% | 1.4% | 0% | 3.1% |  | 0.2% | 0% | 0.4% | 2.3% | 0% | 0% | 1.9%
Facility 4 (In-Vessel) | Second Removal | (blank) | (blank) | 0% | 0.1002% | 0% | 0.7769% | 0% | 0.1% | 0% | 0% | 0% | 0% | 0% |  | 0% | 0% | 0.1% | 0% | 0% | 0% | 0.8%

## Product Full Data Mass
|  |  | WR004-01 |  | CASP005-01 |  | EASP002-01 |  | CASP006-01 |  | CASP004-02 |  | ASP001-01 |  | EASP003-01 |  | WR005-01
% Residuals Remaining by Mass | Trial Stage |  | First Removal | Second Removal | First Removal | Second Removal | First Removal | Second Removal | First Removal | Second Removal | First Removal | Second Removal | First Removal | Second Removal | First Removal | Second Removal | First Removal | Second Removal
| Item Name | Item ID
BIOPOLYMERS
| Hot Cup Lid A | O | 7.634% | 0% | 0% | 0% | 0% | 0% | 22.04% | 0% | 4.848% | 0% | 0% | 0% | 0% | 0% | 0% | 0%
| Spoon C | V | 19.86% | 31.31% | 0.1031% | 0% | 55.06% | 0% | 92.97% | 0% | 8.143% | 0% | 53.99% | 6.948% | 0.4954% | 0% | 33.37% | 0%
Biopolymers Average
FIBER
| Lined Hot Cup D | N | 85.6% | 65.47% | 106.6% | 98.95% | 104.6% | 35.71% | 100.9% | 3.703% | 48.08% | 24.26% | 97.73% | 82.13% | 98.66% | 86.58% | 36.63% | 0%
| Molded Fiber Bowl C | Q | 89.14% | 29.92% | 134.6% | 122% | 127% | 30.5% | 120.7% | 49.35% | 66.75% | 57.01% | 66.78% | 111.7% | 108.7% | 95.93% | 29.79% | 2.323%
Fiber Average

## Product Full Data SA
|  |  | WR004-01 |  | CASP005-01 |  | EASP002-01 |  | CASP006-01 |  | CASP004-02 |  | ASP001-01 |  | EASP003-01 |  | WR005-01
% Residuals Remaining by Surface Area | Trial Stage |  | First Removal | Second Removal | First Removal | Second Removal | First Removal | Second Removal | First Removal | Second Removal | First Removal | Second Removal | First Removal | Second Removal | First Removal | Second Removal | First Removal | Second Removal
| Item Name | Item ID
BIOPOLYMERS
| Hot Cup Lid A | O | 1.051% | 0% | 0% | 0% | 0% | 0% | 2.253% | 0% | 0.3401% | 0% | 0% | 0% | 0% | 0% | 0% | 0%
| Spoon C | V | 4.526% | 1.567% | 0.1556% | 0% | 1.438% | 0% | 9.977% | 0% | 0.9429% | 0% | 1.752% | 1.093% | 0.5077% | 0% | 3.745% | 0%
Biopolymers Average
FIBER
| Lined Hot Cup D | N | 16.28% | 6.972% | 10.3% | 35.18% | 82.31% | 4.607% | 23.57% | 2.744% | 3.188% | 2.248% | 77.71% | 21.25% | 69.76% | 43.87% | 2.472% | 0%
| Molded Fiber Bowl C | Q | 78.67% | 22.75% | 56.8% | 75.22% | 82.2% | 7.768% | 84.11% | 32.25% | 3.522% | 11.02% | 51.43% | 62.71% | 81.12% | 75.25% | 2.815% | 1.393%
Fiber Average

## Product Full Data Mass BD
|  |  | EASP001-01 |  | IV002-01
% Residuals Remaining by Mass | Trial Stage |  | First Removal | Second Removal | First Removal | Second Removal
| Item Name | Item ID
BIOPOLYMERS
| Hot Cup Lid A | O | 0.2159% | 0% | 3.152% | 0.3481%
| Spoon C | V | 0% | 0% | 8.161% | 2.89%
Biopolymers Average
FIBER
| Lined Hot Cup D | N | 4.92% | 25.22% | 0% | 0%
| Molded Fiber Bowl C | Q | 35.57% | 35.54% | 0% | 0%
Fiber Average

## Product Full Data SA BD
|  |  | EASP001-01 |  | IV002-01
% Residuals Remaining by Surface Area | Trial Stage |  | First Removal | Second Removal | First Removal | Second Removal
| Item Name | Item ID
BIOPOLYMERS
| Hot Cup Lid A | O | 0.0583% | 0% | 0.3648% | 0.1002%
| Spoon C | V | 0% | 0% | 1.943% | 0.7769%
Biopolymers Average
FIBER
| Lined Hot Cup D | N | 3.253% | 3.824% | 0% | 0%
| Molded Fiber Bowl C | Q | 11.81% | 19.82% | 0% | 0%
Fiber Average